## CdS1
hv | alpha | DA | IA | nm | R_medido | R_calculado | T
6.19921 | 3833917.8 | 564882697014730.1 | 4875.168 | 200 | 0.01111 | 0.01111 | 1e-10
6.168368 | 3833806.5 | 559243497375816.5 | 4862.955 | 201 | 0.01144 | 0.01144 | 1e-10
6.137832 | 3834012.1 | 553779536860358.6 | 4851.033 | 202 | 0.01083 | 0.01083 | 1e-10
6.107596 | 3834055.9 | 548349549093113.1 | 4839.098 | 203 | 0.0107 | 0.0107 | 1e-10
6.077657 | 3834015.5 | 542975296597786.2 | 4827.197 | 204 | 0.01082 | 0.01082 | 1e-10
6.04801 | 3834012.1 | 537689951744201.5 | 4815.407 | 205 | 0.01083 | 0.01083 | 1e-10
6.01865 | 3834210.9 | 532537542265851.5 | 4803.829 | 206 | 0.01024 | 0.01024 | 1e-10
5.989575 | 3834082.9 | 527369466953622.2 | 4792.132 | 207 | 0.01062 | 0.01062 | 1e-10
5.960779 | 3834197.4 | 522342001242537.6 | 4780.67 | 208 | 0.01028 | 0.01028 | 1e-10
5.932258 | 3834143.5 | 517340927996258.6 | 4769.185 | 209 | 0.01044 | 0.01044 | 1e-10
5.904009 | 3834123.3 | 512420200156307.5 | 4757.804 | 210 | 0.0105 | 0.0105 | 1e-10
5.876028 | 3834082.9 | 507563942622487.4 | 4746.491 | 211 | 0.01062 | 0.01062 | 1e-10
5.848311 | 3834113.2 | 502794849089776.6 | 4735.302 | 212 | 0.01053 | 0.01053 | 1e-10
5.820854 | 3834042.5 | 498066470482534.1 | 4724.13 | 213 | 0.01074 | 0.01074 | 1e-10
5.793654 | 3834032.3 | 493419917537141.9 | 4713.073 | 214 | 0.01077 | 0.01077 | 1e-10
5.766707 | 3833938.0 | 488816576823804.3 | 4702.042 | 215 | 0.01105 | 0.01105 | 1e-10
5.740009 | 3833860.5 | 484281386962172.9 | 4691.097 | 216 | 0.01128 | 0.01128 | 1e-10
5.713558 | 3833742.4 | 479798707562896.6 | 4680.204 | 217 | 0.01163 | 0.01163 | 1e-10
5.687349 | 3833691.8 | 475394433098926.9 | 4669.426 | 218 | 0.01178 | 0.01178 | 1e-10
5.661379 | 3833624.4 | 471046263441383.8 | 4658.712 | 219 | 0.01198 | 0.01198 | 1e-10
5.635645 | 3833546.8 | 466754859129435.2 | 4648.065 | 220 | 0.01221 | 0.01221 | 1e-10
5.610145 | 3833459.0 | 462519215111905.4 | 4637.484 | 221 | 0.01247 | 0.01247 | 1e-10
5.584874 | 3833398.3 | 458347229473752.9 | 4626.991 | 222 | 0.01265 | 0.01265 | 1e-10
5.55983 | 3833290.2 | 454220101887175.4 | 4616.54 | 223 | 0.01297 | 0.01297 | 1e-10
5.535009 | 3833212.5 | 450155372090253.5 | 4606.177 | 224 | 0.0132 | 0.0132 | 1e-10
5.510409 | 3833151.7 | 446148727671635.8 | 4595.893 | 225 | 0.01338 | 0.01338 | 1e-10
5.486026 | 3833134.8 | 442205346119657.1 | 4585.704 | 226 | 0.01343 | 0.01343 | 1e-10
5.461859 | 3833033.4 | 438294660969628.2 | 4575.531 | 227 | 0.01373 | 0.01373 | 1e-10
5.437903 | 3832905.0 | 434429283161348.9 | 4565.41 | 228 | 0.01411 | 0.01411 | 1e-10
5.414157 | 3832871.2 | 430635827263397.9 | 4555.411 | 229 | 0.01421 | 0.01421 | 1e-10
5.390617 | 3832749.4 | 426872187785892.4 | 4545.425 | 230 | 0.01457 | 0.01457 | 1e-10
5.367281 | 3832779.9 | 423191046825262.4 | 4535.593 | 231 | 0.01448 | 0.01448 | 1e-10
5.344146 | 3832664.9 | 419525530324963.4 | 4525.74 | 232 | 0.01482 | 0.01482 | 1e-10
5.32121 | 3832620.9 | 415922633062511.8 | 4515.992 | 233 | 0.01495 | 0.01495 | 1e-10
5.29847 | 3832576.9 | 412365867594274.8 | 4506.306 | 234 | 0.01508 | 0.01508 | 1e-10
5.275923 | 3832505.8 | 408848672347476.9 | 4496.666 | 235 | 0.01529 | 0.01529 | 1e-10
5.253568 | 3832468.6 | 405383315977023.6 | 4487.107 | 236 | 0.0154 | 0.0154 | 1e-10
5.231401 | 3832390.7 | 401953241235138.8 | 4477.585 | 237 | 0.01563 | 0.01563 | 1e-10
5.20942 | 3832360.2 | 398576239470102.8 | 4468.151 | 238 | 0.01572 | 0.01572 | 1e-10
5.187623 | 3832272.1 | 395229686888592.6 | 4458.742 | 239 | 0.01598 | 0.01598 | 1e-10
5.166008 | 3832201.0 | 391928415446779.6 | 4449.402 | 240 | 0.01619 | 0.01619 | 1e-10
5.144573 | 3832143.4 | 388670960469934.9 | 4440.128 | 241 | 0.01636 | 0.01636 | 1e-10
5.123314 | 3832085.8 | 385453850032009.3 | 4430.912 | 242 | 0.01653 | 0.01653 | 1e-10
5.10223 | 3832034.9 | 382277773699910.8 | 4421.756 | 243 | 0.01668 | 0.01668 | 1e-10
5.08132 | 3831957.0 | 379135340112075.6 | 4412.641 | 244 | 0.01691 | 0.01691 | 1e-10
5.06058 | 1797523.3 | 82746491078715.6 | 3016.042 | 245 | 0.01717 | 0.01717 | 2e-05
5.040008 | 1644754.0 | 68717023540294.8 | 2879.162 | 246 | 0.01733 | 0.01733 | 5e-05
5.019603 | 1566382.7 | 61820786401272.4 | 2804.036 | 247 | 0.01744 | 0.01744 | 8e-05
4.999363 | 1513181.5 | 57228370315268.4 | 2750.444 | 248 | 0.01781 | 0.01781 | 0.00011
4.979285 | 1461417.8 | 52952046275230.5 | 2697.557 | 249 | 0.01802 | 0.01802 | 0.00015
4.959368 | 1461346.5 | 52524152203685.1 | 2692.091 | 250 | 0.01823 | 0.01823 | 0.00015
4.939609 | 1382917.5 | 46663547333975.6 | 2613.632 | 251 | 0.01851 | 0.01851 | 0.00024
4.920008 | 1334841.4 | 43131136959872.8 | 2562.7 | 252 | 0.01889 | 0.01889 | 0.00032
4.900561 | 1297613.4 | 40437311652259.9 | 2521.712 | 253 | 0.019 | 0.019 | 0.0004
4.881268 | 1250582.2 | 37264020631873.6 | 2470.714 | 254 | 0.01938 | 0.01938 | 0.00053
4.862125 | 1227114.5 | 35597742773602.3 | 2442.618 | 255 | 0.01949 | 0.01949 | 0.00061
4.843133 | 1185978.7 | 32991841356186.2 | 2396.634 | 256 | 0.01997 | 0.01997 | 0.00078
4.824288 | 1158411.0 | 31231424615502.2 | 2364.003 | 257 | 0.02013 | 0.02013 | 0.00092
4.805589 | 1119624.3 | 28949288963349.1 | 2319.581 | 258 | 0.02058 | 0.02058 | 0.00116
4.787035 | 1093035.2 | 27377984577478.6 | 2287.443 | 259 | 0.02081 | 0.02081 | 0.00136
4.768623 | 1059673.5 | 25534662218267.2 | 2247.929 | 260 | 0.02122 | 0.02122 | 0.00166
4.750352 | 1027565.9 | 23827089576467.6 | 2209.366 | 261 | 0.02187 | 0.02187 | 0.00201
4.732221 | 997986.3 | 22303821740535.1 | 2173.176 | 262 | 0.02194 | 0.02194 | 0.0024
4.714228 | 969198 | 20875949627437.1 | 2137.527 | 263 | 0.02237 | 0.02237 | 0.00285
4.696371 | 941624.6 | 19556018974687.9 | 2102.907 | 264 | 0.02277 | 0.02277 | 0.00336
4.678649 | 913418.2 | 18263342672848.5 | 2067.26 | 265 | 0.02272 | 0.02272 | 0.00398
4.66106 | 887296.3 | 17104355036578.1 | 2033.652 | 266 | 0.02328 | 0.02328 | 0.00465
4.643603 | 860406.4 | 15963105477105.5 | 1998.846 | 267 | 0.02365 | 0.02365 | 0.00546
4.626276 | 833339.8 | 14863028469610.8 | 1963.482 | 268 | 0.02386 | 0.02386 | 0.00642
4.609078 | 809045.6 | 13905099442483.0 | 1931.05 | 269 | 0.02435 | 0.02435 | 0.00742
4.592007 | 784522.7 | 12978251344703.3 | 1898.034 | 270 | 0.0247 | 0.0247 | 0.00859
4.575063 | 761394.5 | 12134266529945.2 | 1866.394 | 271 | 0.02513 | 0.02513 | 0.00986
4.558243 | 738929.3 | 11344897893077.0 | 1835.271 | 272 | 0.02525 | 0.02525 | 0.01128
4.541546 | 716916.7 | 10600948538466.8 | 1804.414 | 273 | 0.02573 | 0.02573 | 0.01286
4.524971 | 694561.1 | 9877622390654.7 | 1772.814 | 274 | 0.02626 | 0.02626 | 0.01469
4.508516 | 672967.8 | 9205680709890.3 | 1741.863 | 275 | 0.02661 | 0.02661 | 0.01671
4.492181 | 652207.6 | 8583930584805.7 | 1711.676 | 276 | 0.02678 | 0.02678 | 0.01892
4.475964 | 632704.4 | 8020009805521.7 | 1682.843 | 277 | 0.02698 | 0.02698 | 0.02126
4.459863 | 614031.2 | 7499355155884.9 | 1654.84 | 278 | 0.0274 | 0.0274 | 0.02376
4.443878 | 594877.9 | 6988436319976.0 | 1625.904 | 279 | 0.02783 | 0.02783 | 0.02663
4.428007 | 576533 | 6517258022826.7 | 1597.777 | 280 | 0.02797 | 0.02797 | 0.02972
4.412249 | 559177.5 | 6087225201536.4 | 1570.742 | 281 | 0.02829 | 0.02829 | 0.03296
4.396603 | 541398.4 | 5665893036628.0 | 1542.827 | 282 | 0.02856 | 0.02856 | 0.03665
4.381067 | 524444.8 | 5279093028847.1 | 1515.793 | 283 | 0.02945 | 0.02945 | 0.0405
4.365641 | 508580 | 4929632151559.7 | 1490.06 | 284 | 0.0295 | 0.0295 | 0.04454
4.350323 | 493034.9 | 4600427728915.8 | 1464.534 | 285 | 0.02974 | 0.02974 | 0.04887
4.335112 | 479845.6 | 4327166515683.0 | 1442.284 | 286 | 0.03024 | 0.03024 | 0.05284
4.320007 | 465583.2 | 4045418541376.3 | 1418.211 | 287 | 0.0305 | 0.0305 | 0.05753
4.305007 | 452135.8 | 3788659520309.0 | 1395.152 | 288 | 0.03061 | 0.03061 | 0.06235
4.290111 | 439204.3 | 3550342061780.4 | 1372.674 | 289 | 0.0309 | 0.0309 | 0.06734
4.275317 | 426258.6 | 3321107766934.0 | 1349.96 | 290 | 0.03156 | 0.03156 | 0.07268
4.260625 | 414374.7 | 3116973339725.1 | 1328.719 | 291 | 0.03188 | 0.03188 | 0.078
4.246034 | 402984.6 | 2927817103844.0 | 1308.085 | 292 | 0.03192 | 0.03192 | 0.08351
4.231543 | 391452.2 | 2743815057211.2 | 1287.03 | 293 | 0.03264 | 0.03264 | 0.08936
4.21715 | 381182.6 | 2584069532054.2 | 1267.874 | 294 | 0.03284 | 0.03284 | 0.095
4.202854 | 371102.4 | 2432630722819.5 | 1248.875 | 295 | 0.03319 | 0.03319 | 0.10085
4.188655 | 360982.6 | 2286239295366.6 | 1229.647 | 296 | 0.03334 | 0.03334 | 0.10713
4.174552 | 352222.1 | 2161986237702.6 | 1212.588 | 297 | 0.03339 | 0.03339 | 0.1129
4.160544 | 343520.9 | 2042709235349.1 | 1195.506 | 298 | 0.03384 | 0.03384 | 0.11884
4.146629 | 334888.1 | 1928366997775.7 | 1178.413 | 299 | 0.03387 | 0.03387 | 0.12515
4.132807 | 327133.6 | 1827849995823.4 | 1162.747 | 300 | 0.03424 | 0.03424 | 0.13101
4.119076 | 319892.2 | 1736229097609.6 | 1147.894 | 301 | 0.03462 | 0.03462 | 0.13672
4.105437 | 312007.8 | 1640777867718.8 | 1131.781 | 302 | 0.0349 | 0.0349 | 0.14326
4.091888 | 305529.9 | 1562985425283.4 | 1118.121 | 303 | 0.03499 | 0.03499 | 0.14891
4.078428 | 298864.5 | 1485710394814.6 | 1104.037 | 304 | 0.03532 | 0.03532 | 0.15488
4.065056 | 292983 | 1418462112089.9 | 1091.326 | 305 | 0.03554 | 0.03554 | 0.16037
4.051771 | 286719.5 | 1349597278514.2 | 1077.832 | 306 | 0.03595 | 0.03595 | 0.16637
4.038573 | 281348.6 | 1291057234064.2 | 1065.949 | 307 | 0.03589 | 0.03589 | 0.17184
4.025461 | 276156 | 1235777041362.9 | 1054.351 | 308 | 0.03632 | 0.03632 | 0.17712
4.012434 | 271286.4 | 1184872719345.6 | 1043.321 | 309 | 0.03635 | 0.03635 | 0.18236
3.99949 | 266080.7 | 1132494753220.1 | 1031.595 | 310 | 0.0368 | 0.0368 | 0.18797
3.98663 | 261816 | 1089442306163.4 | 1021.647 | 311 | 0.03668 | 0.03668 | 0.19289
3.973853 | 257724.7 | 1048903519501.8 | 1012.008 | 312 | 0.03703 | 0.03703 | 0.19754
3.961156 | 253909.1 | 1011580617993.8 | 1002.883 | 313 | 0.03716 | 0.03716 | 0.20206
3.948541 | 250265.6 | 976508043901.7 | 994.0746 | 314 | 0.03743 | 0.03743 | 0.20641
3.936006 | 246154 | 938696502974.6 | 984.3086 | 315 | 0.03767 | 0.03767 | 0.21146
3.923551 | 242964.6 | 908750011986.0 | 976.3625 | 316 | 0.03766 | 0.03766 | 0.21555
3.911173 | 239327.9 | 876195434242.8 | 967.4984 | 317 | 0.03778 | 0.03778 | 0.22025
3.898874 | 236164.4 | 847827268743.5 | 959.5704 | 318 | 0.03836 | 0.03836 | 0.2242
3.886652 | 232922.1 | 819544859919.8 | 951.4658 | 319 | 0.03839 | 0.03839 | 0.22859
3.874506 | 229657.6 | 791761669440.2 | 943.2974 | 320 | 0.03862 | 0.03862 | 0.233
3.862436 | 227038.9 | 768994596526.9 | 936.4419 | 321 | 0.03864 | 0.03864 | 0.23668
3.850441 | 223913.1 | 743326938540.0 | 928.5279 | 322 | 0.03918 | 0.03918 | 0.24089
3.83852 | 221245.1 | 721231931681.8 | 921.5496 | 323 | 0.03941 | 0.03941 | 0.24466
3.826673 | 218915.2 | 701769183208.9 | 915.2686 | 324 | 0.03967 | 0.03967 | 0.24797
3.814898 | 216302.6 | 680909264852.0 | 908.3899 | 325 | 0.03978 | 0.03978 | 0.25183
3.803196 | 213884.7 | 661693388236.8 | 901.9121 | 326 | 0.03978 | 0.03978 | 0.25551
3.791566 | 211629.7 | 643858709606.6 | 895.7723 | 327 | 0.0403 | 0.0403 | 0.25871
3.780006 | 209213.6 | 625410147920.3 | 889.2855 | 328 | 0.04004 | 0.04004 | 0.26263
3.768517 | 206848.7 | 607640120361.8 | 882.9002 | 329 | 0.04028 | 0.04028 | 0.26625
3.757097 | 204524.2 | 590465158805.5 | 876.5942 | 330 | 0.04083 | 0.04083 | 0.26968
3.745746 | 202726.7 | 576631636651.9 | 871.4142 | 331 | 0.04082 | 0.04082 | 0.27261
3.734464 | 200670 | 561592807793.7 | 865.676 | 332 | 0.04095 | 0.04095 | 0.27592
3.723249 | 198740.4 | 547540773018.8 | 860.2093 | 333 | 0.04111 | 0.04111 | 0.27904
3.712102 | 197023.1 | 534901949295.4 | 855.2017 | 334 | 0.04128 | 0.04128 | 0.28183
3.701021 | 195069.5 | 521220769561.1 | 849.6801 | 335 | 0.04184 | 0.04184 | 0.28482
3.690006 | 193044.4 | 507420976185.5 | 843.9993 | 336 | 0.04176 | 0.04176 | 0.28835
3.679056 | 191251.8 | 495089520962.9 | 838.8242 | 337 | 0.04202 | 0.04202 | 0.29131
3.668172 | 189751.4 | 484472448072.6 | 834.2904 | 338 | 0.04219 | 0.04219 | 0.29384
3.657351 | 188310.4 | 474331538025.2 | 829.8899 | 339 | 0.04195 | 0.04195 | 0.29654
3.646594 | 186811.1 | 464066461119.6 | 825.3631 | 340 | 0.04251 | 0.04251 | 0.29887
3.6359 | 185363.2 | 454224716271.0 | 820.9519 | 341 | 0.04257 | 0.04257 | 0.30144
3.625269 | 183728.6 | 443643238084.1 | 816.1284 | 342 | 0.04254 | 0.04254 | 0.30443
3.6147 | 182515.6 | 435255854994.8 | 812.2433 | 343 | 0.04253 | 0.04253 | 0.30666
3.604192 | 180907.7 | 425138158106.4 | 807.4814 | 344 | 0.04289 | 0.04289 | 0.3094
3.593745 | 179667 | 416899291788.0 | 803.5405 | 345 | 0.0432 | 0.0432 | 0.31151
3.583358 | 178613 | 409644097482.2 | 800.0215 | 346 | 0.04324 | 0.04324 | 0.31346
3.573032 | 177105.9 | 400441939729.8 | 795.4903 | 347 | 0.04369 | 0.04369 | 0.31601
3.562764 | 175951.2 | 392969488500.1 | 791.753 | 348 | 0.04355 | 0.04355 | 0.3183
3.552556 | 175112.1 | 387002828896.7 | 788.7303 | 349 | 0.04353 | 0.04353 | 0.31992
3.542406 | 173809.7 | 379091840337.6 | 784.6683 | 350 | 0.04396 | 0.04396 | 0.32214
3.532313 | 172473.4 | 371161223040.3 | 780.5319 | 351 | 0.04395 | 0.04395 | 0.32474
3.522278 | 170986.5 | 362719704647.9 | 776.0555 | 352 | 0.04395 | 0.04395 | 0.32765
3.5123 | 169829.5 | 355802761018.2 | 772.329 | 353 | 0.04449 | 0.04449 | 0.32956
3.502378 | 169164 | 351028235617.7 | 769.7249 | 354 | 0.04456 | 0.04456 | 0.33083
3.492513 | 167903.2 | 343869865454.0 | 765.7703 | 355 | 0.04495 | 0.04495 | 0.33307
3.482702 | 166744.5 | 337237513241.4 | 762.0509 | 356 | 0.04524 | 0.04524 | 0.33519
3.472947 | 167357.4 | 337820443413.4 | 762.38 | 357 | 0.04472 | 0.03981154 | 0.33784
3.463246 | 166385.8 | 332046775892.6 | 759.1014 | 358 | 0.04504 | 0.04004727 | 0.33965
3.453599 | 165294.8 | 325883201327.4 | 755.554 | 359 | 0.04514 | 0.04007796 | 0.34186
3.444006 | 164357.3 | 320409645453.9 | 752.3612 | 360 | 0.04529 | 0.04016106 | 0.34373
3.434465 | 163305.9 | 314573473101.8 | 748.9115 | 361 | 0.04524 | 0.04005806 | 0.34598
3.424978 | 162256.4 | 308829691051.0 | 745.4693 | 362 | 0.04544 | 0.04017811 | 0.34808
3.415543 | 161046.3 | 302566696529.8 | 741.6607 | 363 | 0.0463 | 0.04087696 | 0.35011
3.406159 | 160130.1 | 297492379901.9 | 738.5314 | 364 | 0.04567 | 0.04026193 | 0.35249
3.396827 | 159308.2 | 292835143637.7 | 735.6238 | 365 | 0.04579 | 0.04032106 | 0.35419
3.387546 | 158655.7 | 288856144520.0 | 733.1121 | 366 | 0.04594 | 0.04041626 | 0.35551
3.378316 | 157926.2 | 284648335081.1 | 730.4276 | 367 | 0.04643 | 0.04080864 | 0.35678
3.369136 | 156854.6 | 279274539918.2 | 726.9555 | 368 | 0.04634 | 0.04066419 | 0.35919
3.360005 | 156016.4 | 274802308407.7 | 724.0276 | 369 | 0.04637 | 0.04063993 | 0.36102
3.350924 | 155128.8 | 270217899972.3 | 720.9888 | 370 | 0.04691 | 0.04106384 | 0.36263
3.341892 | 154294.8 | 265881217803.4 | 718.0785 | 371 | 0.04652 | 0.04066684 | 0.36475
3.332909 | 153525.8 | 261823933822.4 | 715.3232 | 372 | 0.04675 | 0.04082213 | 0.36632
3.323973 | 152523.5 | 257032908154.6 | 712.0282 | 373 | 0.04755 | 0.04146491 | 0.36804
3.315086 | 151454.2 | 252088023592.0 | 708.5786 | 374 | 0.04723 | 0.04111365 | 0.37068
3.306245 | 150705.7 | 248273044715.9 | 705.8825 | 375 | 0.04805 | 0.04178705 | 0.37183
3.297452 | 150161.3 | 245173254062.6 | 703.6688 | 376 | 0.04747 | 0.04124066 | 0.37347
3.288706 | 149561.4 | 241929700244.2 | 701.3298 | 377 | 0.04694 | 0.04073538 | 0.37521
3.280005 | 148668.9 | 237787640852.0 | 698.3085 | 378 | 0.04738 | 0.04106289 | 0.37697
3.271351 | 147677.4 | 233390114857.6 | 695.0573 | 379 | 0.04811 | 0.04163651 | 0.37877
3.262742 | 146815.1 | 229459902870.4 | 692.1125 | 380 | 0.04849 | 0.04191031 | 0.38052
3.254178 | 146231.2 | 226445067705.9 | 689.8278 | 381 | 0.04791 | 0.04136246 | 0.38229
3.24566 | 145367.5 | 222608046008.4 | 686.8869 | 382 | 0.04796 | 0.04134657 | 0.38429
3.237185 | 144393 | 218488049803.2 | 683.6864 | 383 | 0.04846 | 0.04171489 | 0.38625
3.228755 | 143797.2 | 215561557464.6 | 681.3854 | 384 | 0.0484 | 0.04162043 | 0.38771
3.220369 | 143182 | 212612151835.4 | 679.0426 | 385 | 0.04793 | 0.04116752 | 0.38951
3.212026 | 142404 | 209219518318.4 | 676.3174 | 386 | 0.04868 | 0.04176457 | 0.39085
3.203726 | 141564.8 | 205693812819.7 | 673.4499 | 387 | 0.04877 | 0.04178197 | 0.39281
3.195469 | 140823.6 | 202497694414.6 | 670.8185 | 388 | 0.04868 | 0.04164974 | 0.39467
3.187254 | 140088 | 199358843545.7 | 668.2037 | 389 | 0.04878 | 0.0416824 | 0.39639
3.179082 | 139345.8 | 196241721059.2 | 665.5763 | 390 | 0.04897 | 0.04179191 | 0.39807
3.170951 | 138576.4 | 193089159179.7 | 662.887 | 391 | 0.04939 | 0.0420975 | 0.39966
3.162862 | 137793.7 | 189941165403.8 | 660.1685 | 392 | 0.04956 | 0.0421849 | 0.40147
3.154814 | 137012 | 186837914952.8 | 657.4553 | 393 | 0.04935 | 0.04194386 | 0.40356
3.146807 | 136340.8 | 184073731243.9 | 655.01 | 394 | 0.0497 | 0.0421938 | 0.40498
3.13884 | 135856.7 | 181844603221.7 | 653.0179 | 395 | 0.04919 | 0.0417172 | 0.40656
3.130914 | 134918.8 | 178438027656.8 | 649.9379 | 396 | 0.05019 | 0.04250402 | 0.40819
3.123028 | 134237.2 | 175750893808.3 | 647.4771 | 397 | 0.05067 | 0.04286207 | 0.40956
3.115181 | 133571.2 | 173137953811.2 | 645.057 | 398 | 0.05057 | 0.04272254 | 0.41132
3.107373 | 132914.5 | 170581305593.1 | 642.6624 | 399 | 0.05023 | 0.04237804 | 0.41324
3.099605 | 132266.1 | 168077518491.4 | 640.291 | 400 | 0.05043 | 0.04249673 | 0.41475
3.091875 | 131638.3 | 165656591456.5 | 637.9728 | 401 | 0.0502 | 0.04224886 | 0.41653
3.084184 | 130990.5 | 163215146655.7 | 635.6091 | 402 | 0.05051 | 0.04246059 | 0.41797
3.076531 | 130244.2 | 160560847538.9 | 633.009 | 403 | 0.05128 | 0.04305566 | 0.41933
3.068916 | 129658.6 | 158333538294.5 | 630.8022 | 404 | 0.05089 | 0.0426739 | 0.42114
3.061338 | 129014.1 | 155990108257.4 | 628.4551 | 405 | 0.05077 | 0.04251751 | 0.42291
3.053798 | 128465.7 | 153905758432.7 | 626.3451 | 406 | 0.05055 | 0.04228419 | 0.42451
3.046295 | 127481.4 | 150812616133.2 | 623.1741 | 407 | 0.05127 | 0.04281192 | 0.42656
3.038828 | 126869 | 148635722628.9 | 620.9131 | 408 | 0.05188 | 0.04327634 | 0.42772
3.031398 | 126339.1 | 146676832810.3 | 618.8571 | 409 | 0.05251 | 0.0437638 | 0.42865
3.024005 | 125805.1 | 144730869469.0 | 616.7942 | 410 | 0.05235 | 0.04358071 | 0.43019
3.016647 | 125078.6 | 142368862986.3 | 614.2621 | 411 | 0.05219 | 0.04338053 | 0.43225
3.009325 | 124510.6 | 140394846353.0 | 612.1217 | 412 | 0.05247 | 0.04356617 | 0.43356
3.002039 | 123773.9 | 138067241168.1 | 609.5687 | 413 | 0.05225 | 0.04331394 | 0.43571
2.994787 | 122958 | 135595618752.3 | 606.8221 | 414 | 0.05315 | 0.04399802 | 0.43723
2.987571 | 122561.5 | 134073925821.6 | 605.1124 | 415 | 0.05338 | 0.04415494 | 0.43813
2.980389 | 122135.5 | 132504276538.0 | 603.3335 | 416 | 0.05249 | 0.04336661 | 0.43997
2.973242 | 121526.6 | 130557860626.1 | 601.1056 | 417 | 0.05295 | 0.04369682 | 0.44128
2.966129 | 120950.3 | 128704574980.4 | 598.9609 | 418 | 0.05278 | 0.04350032 | 0.44299
2.95905 | 120315.2 | 126749401797.8 | 596.6731 | 419 | 0.05371 | 0.04422041 | 0.44402
2.952005 | 119999.9 | 125486242172.7 | 595.181 | 420 | 0.05301 | 0.04360385 | 0.44543
2.944993 | 119391.4 | 123627311879.9 | 592.9644 | 421 | 0.05339 | 0.04386412 | 0.44682
2.938014 | 118843.8 | 121916030217.7 | 590.9017 | 422 | 0.05312 | 0.04358601 | 0.44855
2.931069 | 118235.6 | 120101573804.4 | 588.6907 | 423 | 0.05368 | 0.04399522 | 0.44981
2.924156 | 117779.7 | 118615518770.4 | 586.8612 | 424 | 0.05316 | 0.04351724 | 0.45149
2.917275 | 117300.1 | 117098545816.3 | 584.9758 | 425 | 0.05318 | 0.04348757 | 0.45282
2.910427 | 116618 | 115198011703.5 | 582.5876 | 426 | 0.05359 | 0.04376243 | 0.45442
2.903611 | 116079 | 113601517448.3 | 580.5586 | 427 | 0.05362 | 0.04373438 | 0.45592
2.896827 | 115629.3 | 112196904681.3 | 578.7556 | 428 | 0.05383 | 0.04386438 | 0.45703
2.890075 | 115100.1 | 110654546012.3 | 576.7563 | 429 | 0.05376 | 0.04375367 | 0.45859
2.883353 | 114393.9 | 108793090288.2 | 574.3152 | 430 | 0.05373 | 0.04365832 | 0.46063
2.876664 | 113914.2 | 107382569831.7 | 572.4446 | 431 | 0.05385 | 0.04370953 | 0.46191
2.870005 | 113313.9 | 105762523293.7 | 570.2732 | 432 | 0.05435 | 0.04406224 | 0.46324
2.863376 | 112851.2 | 104416532128.8 | 568.4501 | 433 | 0.05457 | 0.04419666 | 0.4644
2.856779 | 112282.2 | 102890377346.2 | 566.3615 | 434 | 0.05493 | 0.04443508 | 0.46576
2.850211 | 111755.5 | 101459310784.8 | 564.3818 | 435 | 0.05469 | 0.04418247 | 0.46748
2.843674 | 111145.5 | 99894878126.0 | 562.1935 | 436 | 0.0551 | 0.04445644 | 0.46893
2.837167 | 110672.7 | 98594037972.4 | 560.3542 | 437 | 0.05499 | 0.0443162 | 0.4704
2.830689 | 110081.3 | 97098256137.0 | 558.2167 | 438 | 0.05537 | 0.04456592 | 0.47183
2.824241 | 109740.1 | 96058095227.7 | 556.7157 | 439 | 0.05525 | 0.04443105 | 0.47293
2.817823 | 109122.1 | 94548063205.4 | 554.5148 | 440 | 0.05554 | 0.0446028 | 0.47452
2.811433 | 108635.7 | 93282559124.1 | 552.6499 | 441 | 0.05585 | 0.04480428 | 0.47571
2.805072 | 108109.5 | 91963646531.9 | 550.686 | 442 | 0.05563 | 0.04456711 | 0.47745
2.79874 | 107660.1 | 90789337028.7 | 548.9196 | 443 | 0.05574 | 0.04460814 | 0.4787
2.792437 | 107225.2 | 89652027381.0 | 547.1924 | 444 | 0.05569 | 0.04451979 | 0.48004
2.786162 | 106654.5 | 88302108258.9 | 545.1208 | 445 | 0.05606 | 0.04475894 | 0.48145
2.779915 | 106071.4 | 86947915366.5 | 543.0187 | 446 | 0.05663 | 0.04515867 | 0.48274
2.773696 | 105610.1 | 85808073534.1 | 541.2302 | 447 | 0.05646 | 0.04496851 | 0.48427
2.767504 | 105169.5 | 84714201195.0 | 539.497 | 448 | 0.05688 | 0.04526052 | 0.48526
2.761341 | 104492.9 | 83255599818.3 | 537.1596 | 449 | 0.0573 | 0.04552472 | 0.48697
2.755204 | 104067.1 | 82211816720.2 | 535.468 | 450 | 0.05693 | 0.04517563 | 0.48857
2.749095 | 103508.6 | 80971480119.3 | 533.4369 | 451 | 0.05734 | 0.04544382 | 0.48994
2.743013 | 103001.6 | 79825865489.4 | 531.5399 | 452 | 0.05743 | 0.04545795 | 0.49142
2.736958 | 102443.5 | 78614979437.9 | 529.5126 | 453 | 0.05745 | 0.04540913 | 0.49312
2.730929 | 101972.2 | 77550425204.5 | 527.7109 | 454 | 0.05794 | 0.04574973 | 0.49417
2.724927 | 101432.5 | 76394817104.1 | 525.7339 | 455 | 0.05846 | 0.04610545 | 0.49541
2.718952 | 100993.6 | 75403347589.9 | 524.0198 | 456 | 0.05804 | 0.04571435 | 0.49712
2.713002 | 100556 | 74424552506.4 | 522.3109 | 457 | 0.05832 | 0.04588757 | 0.49825
2.707079 | 100073.9 | 73391158423.9 | 520.4883 | 458 | 0.05835 | 0.04585373 | 0.49973
2.701181 | 99520.07 | 72265108474.8 | 518.4802 | 459 | 0.05844 | 0.04585913 | 0.50139
2.695309 | 98866.84 | 71009804124.7 | 516.2138 | 460 | 0.05896 | 0.04619688 | 0.50301
2.689462 | 98416.78 | 70059844335.1 | 514.4786 | 461 | 0.05884 | 0.04604536 | 0.50453
2.683641 | 97946.42 | 69091694395.1 | 512.6919 | 462 | 0.05885 | 0.04599544 | 0.50601
2.677844 | 97435.34 | 68077523356.4 | 510.8001 | 463 | 0.05927 | 0.04626805 | 0.50728
2.672073 | 96888.77 | 67026043086.0 | 508.8162 | 464 | 0.05933 | 0.04624768 | 0.50897
2.666327 | 96421.88 | 66096427587.8 | 507.0427 | 465 | 0.05951 | 0.04633268 | 0.51031
2.660605 | 95752.35 | 64902243852.8 | 504.7368 | 466 | 0.05966 | 0.04636754 | 0.51233
2.654908 | 95251.11 | 63949768898.1 | 502.8747 | 467 | 0.05977 | 0.04639129 | 0.51385
2.649235 | 94626.48 | 62844364614.9 | 500.6873 | 468 | 0.06018 | 0.04663709 | 0.51552
2.643586 | 94052.32 | 61819572316.2 | 498.6336 | 469 | 0.06024 | 0.04661046 | 0.51733
2.637962 | 93478.4 | 60807829368.9 | 496.5807 | 470 | 0.06046 | 0.04671019 | 0.51901
2.632361 | 92761.42 | 59624616959.2 | 494.1473 | 471 | 0.06065 | 0.04676656 | 0.52119
2.626784 | 92180.16 | 58630499099.4 | 492.0745 | 472 | 0.06088 | 0.04687153 | 0.5229
2.62123 | 91516.87 | 57545675496.7 | 489.7824 | 473 | 0.06113 | 0.04698046 | 0.52487
2.6157 | 90914.42 | 56551156911.0 | 487.6524 | 474 | 0.06126 | 0.04700205 | 0.52675
2.610194 | 90310.35 | 55567460384.6 | 485.5178 | 475 | 0.06137 | 0.04700704 | 0.52866
2.60471 | 89536.64 | 54390163840.2 | 482.9254 | 476 | 0.06145 | 0.04696477 | 0.53117
2.599249 | 88900.44 | 53395382802.6 | 480.702 | 477 | 0.06174 | 0.04710507 | 0.53305
2.593812 | 88164.2 | 52295155815.4 | 478.2064 | 478 | 0.06229 | 0.04743376 | 0.53505
2.588397 | 87530.79 | 51331430704.3 | 475.9878 | 479 | 0.06245 | 0.04747026 | 0.53705
2.583004 | 86735.99 | 50193661009.2 | 473.328 | 480 | 0.06271 | 0.04756112 | 0.53952
2.577634 | 86036.5 | 49182201321.0 | 470.9253 | 481 | 0.06268 | 0.04743851 | 0.54193
2.572286 | 85262.99 | 48101617842.0 | 468.317 | 482 | 0.06253 | 0.04721183 | 0.54471
2.566961 | 84390.29 | 46927061304.3 | 465.4316 | 483 | 0.06337 | 0.04773767 | 0.54698
2.561657 | 83574.71 | 45834418630.9 | 462.6983 | 484 | 0.06384 | 0.0479823 | 0.54939
2.556375 | 82823.78 | 44829025663.3 | 460.1398 | 485 | 0.06358 | 0.04767102 | 0.55223
2.551115 | 81921.07 | 43676856156.9 | 457.1543 | 486 | 0.06403 | 0.04788412 | 0.55499
2.545877 | 81092.03 | 42621728945.6 | 454.368 | 487 | 0.06416 | 0.04786009 | 0.55779
2.54066 | 80239.72 | 41559641417.1 | 451.5106 | 488 | 0.06422 | 0.04777779 | 0.56075
2.535464 | 79382.45 | 40510157544.3 | 448.6328 | 489 | 0.06415 | 0.0475945 | 0.56386
2.53029 | 78516.96 | 39470032134.1 | 445.7249 | 490 | 0.06429 | 0.04756959 | 0.56683
2.525136 | 77644.8 | 38440976402.8 | 442.7908 | 491 | 0.0647 | 0.04774769 | 0.5696
2.520004 | 76747.82 | 37405425496.4 | 439.7782 | 492 | 0.06505 | 0.04787415 | 0.57253
2.514892 | 75824.45 | 36362806449.4 | 436.6811 | 493 | 0.06487 | 0.04759336 | 0.57605
2.509802 | 74800.86 | 35244550731.0 | 433.2843 | 494 | 0.0654 | 0.04783218 | 0.57932
2.504731 | 73896.93 | 34259027245.8 | 430.2231 | 495 | 0.06551 | 0.04777094 | 0.58255
2.499681 | 73066.36 | 33358324338.1 | 427.3671 | 496 | 0.06523 | 0.04742772 | 0.58588
2.494652 | 72135.65 | 32383204412.7 | 424.2091 | 497 | 0.06514 | 0.04721105 | 0.58943
2.489643 | 71174.68 | 31399662566.1 | 420.9507 | 498 | 0.06543 | 0.04727237 | 0.59277
2.484653 | 70345.69 | 30549673073.4 | 418.0725 | 499 | 0.06558 | 0.04724905 | 0.59576
2.479684 | 69362.98 | 29583404834.0 | 414.7267 | 500 | 0.06583 | 0.04727335 | 0.59926
2.474734 | 68420.71 | 28670309945.0 | 411.4889 | 501 | 0.06586 | 0.04713969 | 0.60283
2.469805 | 67519.62 | 27808987764.8 | 408.3629 | 502 | 0.06609 | 0.04715936 | 0.60608
2.464895 | 66818.66 | 27126403677.6 | 405.8337 | 503 | 0.06563 | 0.04670373 | 0.60921
2.460004 | 65801.18 | 26202270070.6 | 402.3321 | 504 | 0.06573 | 0.04660683 | 0.61307
2.455133 | 64933.33 | 25414716945.1 | 399.2743 | 505 | 0.06557 | 0.04634394 | 0.61661
2.450281 | 64095.59 | 24665390637.1 | 396.2981 | 506 | 0.0658 | 0.04637011 | 0.61969
2.445448 | 63224.09 | 23904623554.6 | 393.2063 | 507 | 0.06573 | 0.04617113 | 0.6232
2.440634 | 62471.77 | 23247322302.0 | 390.475 | 508 | 0.06573 | 0.04604284 | 0.62619
2.435839 | 61641.48 | 22544634508.9 | 387.4903 | 509 | 0.06577 | 0.04592954 | 0.62947
2.431063 | 60833.27 | 21871305356.8 | 384.564 | 510 | 0.06567 | 0.04571852 | 0.63281
2.426305 | 60032.3 | 21215872451.5 | 381.65 | 511 | 0.06575 | 0.04563778 | 0.63597
2.421566 | 59280.5 | 20607080527.6 | 378.8821 | 512 | 0.06572 | 0.04548599 | 0.63905
2.416846 | 58617.97 | 20070561237.1 | 376.3916 | 513 | 0.06552 | 0.04522802 | 0.64194
2.412144 | 57883.3 | 19494543637.8 | 373.6614 | 514 | 0.06551 | 0.04509311 | 0.64496
2.40746 | 57083 | 18885642404.6 | 370.7088 | 515 | 0.0654 | 0.04487535 | 0.64836
2.402795 | 56446.72 | 18395461057.2 | 368.2796 | 516 | 0.06534 | 0.04472162 | 0.65105
2.398147 | 55701.66 | 17843819321.9 | 365.487 | 517 | 0.06538 | 0.04461927 | 0.65411
2.393517 | 55162.66 | 17432657310.0 | 363.3632 | 518 | 0.06537 | 0.04451741 | 0.65637
2.388906 | 54463.44 | 16928095864.6 | 360.7049 | 519 | 0.06534 | 0.044373 | 0.65933
2.384312 | 53847.42 | 16483738412.1 | 358.3141 | 520 | 0.06526 | 0.044208 | 0.662
2.379735 | 53306.65 | 16092371096.0 | 356.1681 | 521 | 0.06514 | 0.04402833 | 0.6644
2.375176 | 52743.1 | 15693612323.4 | 353.9409 | 522 | 0.06491 | 0.04376801 | 0.66701
2.370635 | 52261.55 | 15349489402.2 | 351.9845 | 523 | 0.0649 | 0.04367583 | 0.66907
2.366111 | 51692.65 | 14959863053.6 | 349.7292 | 524 | 0.06488 | 0.04356103 | 0.67152
2.361604 | 51198.46 | 14619342848.1 | 347.7218 | 525 | 0.06468 | 0.04333456 | 0.67383
2.357114 | 50750.89 | 14310292722.5 | 345.8694 | 526 | 0.06456 | 0.04317207 | 0.67587
2.352641 | 50246.05 | 13973824330.9 | 343.8182 | 527 | 0.06459 | 0.04310314 | 0.67802
2.348186 | 49863.94 | 13710014941.1 | 342.1838 | 528 | 0.0645 | 0.04297309 | 0.67976
2.343747 | 49346.71 | 13376355051.2 | 340.0826 | 529 | 0.06461 | 0.04295665 | 0.6819
2.339324 | 48988.6 | 13133212934.6 | 338.5266 | 530 | 0.06439 | 0.04274153 | 0.68367
2.334919 | 48610 | 12882344075.5 | 336.8982 | 531 | 0.06433 | 0.04263285 | 0.68538
2.33053 | 48312.46 | 12677325640.3 | 335.5497 | 532 | 0.06429 | 0.04255236 | 0.68672
2.326158 | 47943.21 | 12437484860.6 | 333.9513 | 533 | 0.06432 | 0.04250693 | 0.68831
2.321801 | 47438.83 | 12131598530.4 | 331.8788 | 534 | 0.06412 | 0.04228017 | 0.69072
2.317462 | 47103.43 | 11915992411.4 | 330.3943 | 535 | 0.06415 | 0.04224065 | 0.69217
2.313138 | 46756.21 | 11697192589.5 | 328.8671 | 536 | 0.06403 | 0.04209683 | 0.69382
2.308831 | 46474.94 | 11513884651.4 | 327.571 | 537 | 0.06415 | 0.04212804 | 0.69495
2.304539 | 46100.17 | 11286860960.6 | 325.9442 | 538 | 0.06406 | 0.04199968 | 0.6967
2.300263 | 45700.84 | 11051047480.1 | 324.2283 | 539 | 0.06415 | 0.04198894 | 0.69839
2.296004 | 45344.13 | 10838954108.0 | 322.6613 | 540 | 0.06412 | 0.04190441 | 0.70001
2.29176 | 45047.79 | 10658228652.3 | 321.3078 | 541 | 0.06369 | 0.04156058 | 0.70175
2.287531 | 44720.49 | 10465190937.7 | 319.843 | 542 | 0.0638 | 0.0415761 | 0.70311
2.283319 | 44411.08 | 10282900927.8 | 318.441 | 543 | 0.06383 | 0.04154068 | 0.70447
2.279121 | 44104.15 | 10104010765.5 | 317.0469 | 544 | 0.06381 | 0.04147196 | 0.70587
2.274939 | 43850.48 | 9951494856.5 | 315.8436 | 545 | 0.06371 | 0.04135906 | 0.70711
2.270773 | 43551.34 | 9780258585.9 | 314.4761 | 546 | 0.06369 | 0.04129176 | 0.70848
2.266622 | 43292.54 | 9629065558.6 | 313.2536 | 547 | 0.06367 | 0.04123171 | 0.70967
2.262485 | 43021.6 | 9474247574.4 | 311.9868 | 548 | 0.06342 | 0.04101551 | 0.71114
2.258364 | 42776.34 | 9332440994.2 | 310.8127 | 549 | 0.06331 | 0.04089787 | 0.71236
2.254258 | 42485.88 | 9172686042.7 | 309.474 | 550 | 0.06328 | 0.04082564 | 0.71371
2.250167 | 42146.84 | 8994138060.5 | 307.9569 | 551 | 0.06345 | 0.04087802 | 0.71509
2.246091 | 41871.14 | 8844720626.0 | 306.6698 | 552 | 0.06349 | 0.04085489 | 0.71631
2.242029 | 41566.04 | 8684796510.7 | 305.2741 | 553 | 0.06364 | 0.0408995 | 0.71756
2.237982 | 41375.24 | 8574211812.8 | 304.2976 | 554 | 0.06349 | 0.04076519 | 0.71858
2.23395 | 41148.58 | 8449995308.5 | 303.1895 | 555 | 0.06349 | 0.04072414 | 0.71962
2.229932 | 40991.15 | 8355322834.1 | 302.3367 | 556 | 0.06337 | 0.04061599 | 0.72046
2.225928 | 40754.33 | 8229429476.8 | 301.1913 | 557 | 0.06339 | 0.04058638 | 0.72153
2.221939 | 40417.74 | 8065073703.9 | 299.6761 | 558 | 0.06334 | 0.04049228 | 0.72313
2.217964 | 40286.56 | 7984165620.0 | 298.9217 | 559 | 0.06313 | 0.04032964 | 0.72394
2.214004 | 40059.39 | 7866204508.2 | 297.8114 | 560 | 0.06313 | 0.04028857 | 0.72499
2.210057 | 39828.07 | 7747924395.0 | 296.6855 | 561 | 0.0631 | 0.04022692 | 0.72609
2.206125 | 39570.55 | 7620863212.8 | 295.4616 | 562 | 0.06334 | 0.04033851 | 0.72705
2.202206 | 39396.73 | 7527246666.7 | 294.55 | 563 | 0.06306 | 0.04012249 | 0.72813
2.198301 | 39098.87 | 7387590748.3 | 293.1742 | 564 | 0.06326 | 0.04020007 | 0.72932
2.194411 | 38993.16 | 7321711584.8 | 292.5184 | 565 | 0.06317 | 0.04012167 | 0.7299
2.190534 | 38779.89 | 7216271814.2 | 291.4595 | 566 | 0.063 | 0.03997127 | 0.73106
2.18667 | 38565.3 | 7111480651.8 | 290.3956 | 567 | 0.06293 | 0.03988644 | 0.73213
2.18282 | 38528.91 | 7073095756.3 | 290.0029 | 568 | 0.06293 | 0.03987984 | 0.7323
2.178984 | 38228.28 | 6938693420.1 | 288.6153 | 569 | 0.0631 | 0.03993669 | 0.73354
2.175161 | 38010.55 | 6835831197.1 | 287.5397 | 570 | 0.0631 | 0.03989707 | 0.73456
2.171352 | 37754.99 | 6720617248.8 | 286.3204 | 571 | 0.06314 | 0.03987667 | 0.73572
2.167556 | 37577.16 | 6634198214.2 | 285.3955 | 572 | 0.06334 | 0.03997491 | 0.73636
2.163773 | 37524.61 | 6592585856.7 | 284.9469 | 573 | 0.06302 | 0.03975628 | 0.73692
2.160003 | 37197.7 | 6455667715.3 | 283.4558 | 574 | 0.06306 | 0.0397228 | 0.73842
2.156247 | 36969.18 | 6354431386.8 | 282.3379 | 575 | 0.06316 | 0.03974624 | 0.7394
2.152503 | 36819.15 | 6281092672.5 | 281.5197 | 576 | 0.06323 | 0.03976437 | 0.74004
2.148773 | 36645.91 | 6200576473.2 | 280.6131 | 577 | 0.06328 | 0.03976516 | 0.74081
2.145055 | 36479.76 | 6123235589.6 | 279.734 | 578 | 0.06346 | 0.03985172 | 0.74142
2.141351 | 36281.06 | 6035810171.4 | 278.7301 | 579 | 0.06339 | 0.03976966 | 0.74243
2.137659 | 36053.27 | 5939721275.3 | 277.6141 | 580 | 0.06335 | 0.03970179 | 0.74355
2.133979 | 35901.05 | 5869413677.8 | 276.7889 | 581 | 0.06319 | 0.03957002 | 0.74443
2.130313 | 35747.59 | 5799362130.4 | 275.9593 | 582 | 0.0632 | 0.03954832 | 0.74515
2.126659 | 35554.92 | 5717352201.7 | 274.9785 | 583 | 0.06334 | 0.03960355 | 0.74593
2.123017 | 35405.71 | 5650067904.5 | 274.1659 | 584 | 0.06328 | 0.03953724 | 0.7467
2.119388 | 35261.44 | 5584971977.7 | 273.3728 | 585 | 0.06337 | 0.03956886 | 0.7473
2.115771 | 35120.43 | 5521499743.7 | 272.5927 | 586 | 0.06319 | 0.03942653 | 0.74815
2.112167 | 34892.95 | 5431650695.2 | 271.4769 | 587 | 0.06332 | 0.03946855 | 0.74911
2.108575 | 34776.14 | 5377009346.6 | 270.7916 | 588 | 0.06337 | 0.03947925 | 0.74962
2.104995 | 34597.27 | 5303783010.9 | 269.8649 | 589 | 0.06354 | 0.03955579 | 0.75031
2.101427 | 34388.62 | 5222254804.6 | 268.8218 | 590 | 0.06349 | 0.03948489 | 0.75136
2.097871 | 34192.92 | 5145528645.8 | 267.8289 | 591 | 0.06349 | 0.0394486 | 0.7523
2.094328 | 34080.57 | 5094516555.6 | 267.1627 | 592 | 0.06348 | 0.03942133 | 0.75285
2.090796 | 33912.79 | 5027478874.4 | 266.2794 | 593 | 0.06363 | 0.03948661 | 0.75351
2.087276 | 33777.26 | 4970598430.3 | 265.523 | 594 | 0.06346 | 0.03935219 | 0.75433
2.083768 | 33599.44 | 4901880702.2 | 264.6005 | 595 | 0.06361 | 0.03941545 | 0.75504
2.080272 | 33483.52 | 4851793591.9 | 263.922 | 596 | 0.06364 | 0.03941311 | 0.75557
2.076787 | 33352.87 | 4797890451.8 | 263.1859 | 597 | 0.06357 | 0.03934388 | 0.75627
2.073314 | 33154.09 | 4725029252.9 | 262.1809 | 598 | 0.06349 | 0.03925562 | 0.75731
2.069853 | 33057.45 | 4681852765.5 | 261.5799 | 599 | 0.06363 | 0.03932727 | 0.75764
2.066403 | 32926.1 | 4629251911.4 | 260.8421 | 600 | 0.06387 | 0.03945636 | 0.75804
2.062965 | 32762.66 | 4568167670.9 | 259.9773 | 601 | 0.06371 | 0.03932341 | 0.75899
2.059538 | 32649.42 | 4521585482.7 | 259.312 | 602 | 0.06374 | 0.03932141 | 0.75951
2.056123 | 32500.79 | 4465662542.4 | 258.5065 | 603 | 0.06361 | 0.03921057 | 0.76036
2.052719 | 32344.97 | 4408311997.0 | 257.6725 | 604 | 0.06377 | 0.03928357 | 0.76096
2.049326 | 32199.12 | 4354214468.8 | 256.8783 | 605 | 0.06378 | 0.03926262 | 0.76166
2.045944 | 32065.5 | 4303913682.5 | 256.1332 | 606 | 0.06372 | 0.03919932 | 0.76237
2.042573 | 31891.34 | 4243270448.8 | 255.2262 | 607 | 0.06377 | 0.03919852 | 0.76317
2.039214 | 31683.19 | 4174296018.6 | 254.1826 | 608 | 0.06404 | 0.03933129 | 0.76392
2.035865 | 31559.94 | 4128292738.4 | 253.4794 | 609 | 0.06387 | 0.03919992 | 0.76469
2.032528 | 31485.89 | 4095480174.9 | 252.9742 | 610 | 0.06371 | 0.03908427 | 0.76521
2.029201 | 31328.84 | 4041466395.0 | 252.1359 | 611 | 0.06381 | 0.03911832 | 0.76588
2.025886 | 31237.77 | 4004882164.4 | 251.5634 | 612 | 0.0641 | 0.03928538 | 0.76604
2.022581 | 31070.33 | 3949149196.9 | 250.6836 | 613 | 0.06404 | 0.03921565 | 0.76692
2.019287 | 30888.97 | 3890475278.5 | 249.7472 | 614 | 0.06403 | 0.03917504 | 0.76782
2.016003 | 30716.44 | 3834636105.5 | 248.8462 | 615 | 0.06421 | 0.0392565 | 0.76849
2.01273 | 30637.13 | 3802483686.0 | 248.3229 | 616 | 0.06421 | 0.03924147 | 0.76888
2.009468 | 30499.32 | 3756147288.4 | 247.563 | 617 | 0.06436 | 0.0393103 | 0.76941
2.006217 | 30395.38 | 3718527706.7 | 246.9407 | 618 | 0.06421 | 0.03919561 | 0.77007
2.002976 | 30300.36 | 3683382516.5 | 246.3552 | 619 | 0.06435 | 0.03926614 | 0.7704
1.999745 | 30099.87 | 3623084163.6 | 245.3407 | 620 | 0.06444 | 0.03928487 | 0.7713
1.996525 | 29898.56 | 3563281348.4 | 244.322 | 621 | 0.06494 | 0.03956232 | 0.7718
1.993315 | 29897.56 | 3551594750.8 | 244.1214 | 622 | 0.06451 | 0.03929051 | 0.77223
1.990116 | 29723.83 | 3499178931.7 | 243.2157 | 623 | 0.06459 | 0.03930781 | 0.77301
1.986926 | 29498.08 | 3435191391.2 | 242.0961 | 624 | 0.06479 | 0.03939072 | 0.77393
1.983747 | 29500.23 | 3424707172.4 | 241.9111 | 625 | 0.06485 | 0.03942896 | 0.77386
1.980578 | 29336.97 | 3376093033.7 | 241.048 | 626 | 0.06491 | 0.03943539 | 0.77461
1.977419 | 29197.59 | 3333432320.5 | 240.2829 | 627 | 0.06476 | 0.03931412 | 0.77545
1.974271 | 29123.38 | 3305955034.2 | 239.7862 | 628 | 0.0649 | 0.03938799 | 0.77568
1.971132 | 28976.48 | 3262289721.8 | 238.9905 | 629 | 0.0649 | 0.0393597 | 0.77641
1.968003 | 28860.11 | 3225874166.4 | 238.3207 | 630 | 0.06502 | 0.03941273 | 0.77687
1.964884 | 28811.42 | 3204818337.6 | 237.9309 | 631 | 0.0648 | 0.03926506 | 0.77733
1.961775 | 28723.33 | 3175178033.8 | 237.3788 | 632 | 0.06494 | 0.03933606 | 0.77763
1.958676 | 28597.21 | 3137419521.4 | 236.67 | 633 | 0.06511 | 0.0394185 | 0.77809
1.955587 | 28420.76 | 3089053803.4 | 235.7525 | 634 | 0.06512 | 0.03939064 | 0.77896
1.952507 | 28266.44 | 3045981912.2 | 234.9264 | 635 | 0.06508 | 0.03933568 | 0.77977
1.949437 | 28212.61 | 3024858732.7 | 234.518 | 636 | 0.0652 | 0.0394005 | 0.77992
1.946377 | 28080.57 | 2987209517.1 | 233.7849 | 637 | 0.0652 | 0.03937489 | 0.78058
1.943326 | 27998.66 | 2960504487.0 | 233.2606 | 638 | 0.06523 | 0.03937779 | 0.78096
1.940285 | 27905.11 | 2931557310.9 | 232.6883 | 639 | 0.06543 | 0.03948485 | 0.78123
1.937253 | 27743.28 | 2888606795.2 | 231.8313 | 640 | 0.06537 | 0.03941579 | 0.7821
1.934231 | 27659.55 | 2862245127.5 | 231.3006 | 641 | 0.0654 | 0.03941825 | 0.78249
1.931218 | 27445.1 | 2809263080.6 | 230.2227 | 642 | 0.06587 | 0.0396702 | 0.7831
1.928215 | 27325.48 | 2776171590.3 | 229.5417 | 643 | 0.06577 | 0.03958424 | 0.7838
1.92522 | 27150.69 | 2732263496.2 | 228.6286 | 644 | 0.06592 | 0.03964359 | 0.78453
1.922236 | 27150.69 | 2723797928.9 | 228.4513 | 645 | 0.06592 | 0.03964359 | 0.78453
1.91926 | 27000.09 | 2685331576.0 | 227.6405 | 646 | 0.06618 | 0.03977619 | 0.78503
1.916294 | 26950.25 | 2667164647.2 | 227.2545 | 647 | 0.06606 | 0.03969149 | 0.7854
1.913336 | 26815.67 | 2632449298.6 | 226.5114 | 648 | 0.0663 | 0.03981458 | 0.78584
1.910388 | 26777.41 | 2616858946.9 | 226.1752 | 649 | 0.06592 | 0.03957016 | 0.78641
1.907449 | 26670.67 | 2588057137.4 | 225.5503 | 650 | 0.06613 | 0.03967996 | 0.78674
1.904519 | 26425.28 | 2532852993.6 | 224.3378 | 651 | 0.06624 | 0.03969993 | 0.78787
1.901598 | 26395.69 | 2519437345.0 | 224.0402 | 652 | 0.0663 | 0.0397314 | 0.78796
1.898686 | 26294.87 | 2492576263.1 | 223.4406 | 653 | 0.06633 | 0.03973008 | 0.78844
1.895783 | 26148.64 | 2457397963.2 | 222.648 | 654 | 0.06633 | 0.03970108 | 0.78918
1.892889 | 26065.75 | 2434392236.3 | 222.1251 | 655 | 0.06636 | 0.03970327 | 0.78957
1.890003 | 25986.74 | 2412285236.4 | 221.6191 | 656 | 0.06631 | 0.03965653 | 0.79002
1.887126 | 25897.86 | 2388524983.4 | 221.0713 | 657 | 0.06622 | 0.03958303 | 0.79056
1.884258 | 25813.36 | 2365755484.2 | 220.5426 | 658 | 0.06642 | 0.03969038 | 0.79079
1.881399 | 25758.38 | 2348544424.7 | 220.1404 | 659 | 0.06657 | 0.03977252 | 0.79092
1.878548 | 25595.21 | 2311863503.4 | 219.2757 | 660 | 0.06679 | 0.03987641 | 0.79153
1.875706 | 25449.98 | 2278792065.1 | 218.4873 | 661 | 0.06708 | 0.04002711 | 0.79198
1.872873 | 25286.83 | 2242877688.2 | 217.6213 | 662 | 0.06706 | 0.03998192 | 0.79283
1.870048 | 25173.01 | 2216032167.5 | 216.9672 | 663 | 0.06712 | 0.03999618 | 0.79335
1.867232 | 25102.39 | 2196982796.0 | 216.4994 | 664 | 0.06714 | 0.03999434 | 0.79369
1.864424 | 24963.15 | 2166148877.9 | 215.7357 | 665 | 0.06714 | 0.0399663 | 0.7944
1.861625 | 24879.07 | 2145124647.7 | 215.2103 | 666 | 0.06731 | 0.04005447 | 0.79466
1.858834 | 24849.76 | 2133660944.1 | 214.9222 | 667 | 0.06738 | 0.04009183 | 0.79474
1.856051 | 24810.64 | 2120585178.4 | 214.5922 | 668 | 0.06743 | 0.04011484 | 0.79489
1.853277 | 24646.24 | 2086324211.2 | 213.7201 | 669 | 0.06744 | 0.04008773 | 0.79572
1.85051 | 24463.02 | 2049289348.5 | 212.7653 | 670 | 0.06802 | 0.04040873 | 0.79608
1.847753 | 24398.4 | 2032405448.6 | 212.3257 | 671 | 0.06786 | 0.04029673 | 0.79657
1.845003 | 24265.62 | 2004365821.1 | 211.5896 | 672 | 0.06784 | 0.04025731 | 0.79727
1.842261 | 24288.93 | 2002254887.6 | 211.5338 | 673 | 0.06772 | 0.04018803 | 0.79727
1.839528 | 24074.57 | 1961237060.1 | 210.442 | 674 | 0.06793 | 0.04027381 | 0.79816
1.836803 | 24033.9 | 1948828046.1 | 210.1084 | 675 | 0.06822 | 0.04044425 | 0.79808
1.834086 | 23864.52 | 1915776064.7 | 209.2118 | 676 | 0.0683 | 0.04045876 | 0.79887
1.831377 | 23887.72 | 1913835603.5 | 209.1588 | 677 | 0.0681 | 0.04034032 | 0.79895
1.828675 | 23714.8 | 1880667933.9 | 208.2467 | 678 | 0.06841 | 0.04049569 | 0.79953
1.825982 | 23650.71 | 1865011900.8 | 207.8119 | 679 | 0.06851 | 0.04054404 | 0.79976
1.823297 | 23631.15 | 1856454882.8 | 207.5731 | 680 | 0.06834 | 0.04043539 | 0.80003
1.82062 | 23514.36 | 1832756146.6 | 206.9075 | 681 | 0.06805 | 0.04023304 | 0.80092
1.81795 | 23394.4 | 1808788166.3 | 206.2277 | 682 | 0.0686 | 0.04054648 | 0.80099
1.815288 | 23353.44 | 1797185505.3 | 205.8962 | 683 | 0.0683 | 0.04035364 | 0.8015
1.812634 | 23266.27 | 1778581770.3 | 205.3612 | 684 | 0.06845 | 0.04042783 | 0.8018
1.809988 | 23175.41 | 1759569019.7 | 204.8102 | 685 | 0.06882 | 0.04063632 | 0.8019
1.80735 | 22975.93 | 1724370611.3 | 203.7782 | 686 | 0.06882 | 0.04059492 | 0.80293
1.804719 | 23020.45 | 1726024008.9 | 203.827 | 687 | 0.06882 | 0.04060416 | 0.8027
1.802096 | 22801.89 | 1688486661.4 | 202.7096 | 688 | 0.06891 | 0.04061397 | 0.80374
1.79948 | 22660.67 | 1662798656.1 | 201.9342 | 689 | 0.06862 | 0.04040693 | 0.80476
1.796872 | 22523.76 | 1638009075.2 | 201.1773 | 690 | 0.06891 | 0.04055611 | 0.80518
1.794272 | 22519.94 | 1632717254.5 | 201.0147 | 691 | 0.06898 | 0.04059818 | 0.80513
1.791679 | 22471.73 | 1621039121.3 | 200.6543 | 692 | 0.06903 | 0.04061876 | 0.80533
1.789094 | 22452.53 | 1613603627.3 | 200.4238 | 693 | 0.06921 | 0.04072497 | 0.80525
1.786516 | 22433.16 | 1606182001.7 | 200.1929 | 694 | 0.06905 | 0.04062296 | 0.80551
1.783945 | 22219.51 | 1571201664.7 | 199.0939 | 695 | 0.06964 | 0.04093932 | 0.80603
1.781382 | 22200.15 | 1563961830.1 | 198.8642 | 696 | 0.06943 | 0.04080676 | 0.80634
1.778826 | 21940.5 | 1523210714.3 | 197.5559 | 697 | 0.06969 | 0.04091112 | 0.80743
1.776278 | 21813.63 | 1501335843.1 | 196.8428 | 698 | 0.06963 | 0.04084773 | 0.80815
1.773737 | 21882.82 | 1506554737.7 | 197.0136 | 699 | 0.06967 | 0.04088674 | 0.80775
1.771203 | 21756.07 | 1484901302.7 | 196.3019 | 700 | 0.06979 | 0.0409333 | 0.80829
1.768676 | 21852 | 1493754383.8 | 196.5938 | 701 | 0.06949 | 0.04077031 | 0.80809
1.766157 | 21700.31 | 1468893352.9 | 195.7706 | 702 | 0.06955 | 0.04077503 | 0.80882
1.763644 | 21746.55 | 1470966239.5 | 195.8397 | 703 | 0.07001 | 0.04106564 | 0.80812
1.761139 | 21623.67 | 1450261583.9 | 195.1469 | 704 | 0.06993 | 0.04099078 | 0.80884
1.758641 | 21424.32 | 1419608083.0 | 194.1074 | 705 | 0.07013 | 0.04107053 | 0.80968
1.75615 | 21428.18 | 1416100392.9 | 193.9874 | 706 | 0.07025 | 0.04114454 | 0.80954
1.753666 | 21353.52 | 1402274242.4 | 193.5122 | 707 | 0.07047 | 0.04126282 | 0.80971
1.751189 | 21183.2 | 1376097221.0 | 192.6027 | 708 | 0.07071 | 0.04137273 | 0.81036
1.748719 | 21062.66 | 1356645760.6 | 191.9184 | 709 | 0.0705 | 0.04121897 | 0.8112
1.746256 | 21037.77 | 1349632153.3 | 191.6699 | 710 | 0.07034 | 0.04111623 | 0.81149
1.7438 | 21049.28 | 1347311549.9 | 191.5874 | 711 | 0.07054 | 0.04124048 | 0.81123
1.741351 | 20823.86 | 1314907480.0 | 190.4249 | 712 | 0.07048 | 0.04115576 | 0.81247
1.738909 | 20589.31 | 1281849802.1 | 189.2166 | 713 | 0.07092 | 0.041373 | 0.81326
1.736473 | 20604.54 | 1280153518.4 | 189.154 | 714 | 0.07076 | 0.04127902 | 0.81334
1.734045 | 20482.6 | 1261510750.5 | 188.4615 | 715 | 0.07088 | 0.04132573 | 0.81386
1.731623 | 20614.1 | 1274193258.2 | 188.9334 | 716 | 0.071 | 0.04142698 | 0.81305
1.729208 | 20581.67 | 1266647113.7 | 188.6531 | 717 | 0.0708 | 0.04129842 | 0.81342
1.726799 | 20296.07 | 1228309626.4 | 187.2091 | 718 | 0.07111 | 0.04142521 | 0.81461
1.724398 | 20172.48 | 1210022051.1 | 186.5084 | 719 | 0.07143 | 0.0415927 | 0.81494
1.722003 | 20221.91 | 1212584620.5 | 186.607 | 720 | 0.0715 | 0.04164593 | 0.81461
1.719614 | 20199.09 | 1206496176.7 | 186.3724 | 721 | 0.07158 | 0.04168955 | 0.81465
1.717233 | 20263.74 | 1210870012.0 | 186.541 | 722 | 0.07121 | 0.04147893 | 0.81468
1.714858 | 20092.66 | 1187218845.2 | 185.6234 | 723 | 0.07159 | 0.04167246 | 0.8152
1.712489 | 20001.48 | 1173221366.6 | 185.0738 | 724 | 0.07147 | 0.04157984 | 0.8158
1.710127 | 19826.88 | 1149648936.6 | 184.1371 | 725 | 0.07178 | 0.04172978 | 0.81641
1.707771 | 19722.55 | 1134451008.2 | 183.5255 | 726 | 0.07224 | 0.04198578 | 0.8165
1.705422 | 19521.73 | 1108410130.8 | 182.4631 | 727 | 0.07242 | 0.04205065 | 0.81738
1.70308 | 19449.8 | 1097236783.7 | 182.0016 | 728 | 0.07245 | 0.04205295 | 0.81773
1.700743 | 19332.46 | 1081065325.0 | 181.3272 | 729 | 0.07285 | 0.04226919 | 0.81795
1.698414 | 19464.95 | 1092933376.5 | 181.8228 | 730 | 0.07237 | 0.04200785 | 0.81773
1.69609 | 19188.83 | 1059241862.2 | 180.4051 | 731 | 0.07277 | 0.04218892 | 0.81879
1.693773 | 19236.08 | 1061558387.3 | 180.5036 | 732 | 0.07269 | 0.04215099 | 0.81862
1.691462 | 19204.02 | 1055137016.8 | 180.2301 | 733 | 0.0724 | 0.04196849 | 0.81908
1.689158 | 19118.86 | 1042951988.9 | 179.7074 | 734 | 0.07323 | 0.04245166 | 0.8187
1.68686 | 18886.83 | 1015023364.2 | 178.4921 | 735 | 0.07297 | 0.04224276 | 0.82019
1.684568 | 19035.86 | 1028304816.8 | 179.0731 | 736 | 0.07294 | 0.04225777 | 0.81943
1.682282 | 18930.2 | 1014163664.0 | 178.4543 | 737 | 0.07297 | 0.04225241 | 0.81996
1.680003 | 19128.43 | 1032710004.4 | 179.2646 | 738 | 0.07262 | 0.04208482 | 0.81926
1.677729 | 18928.35 | 1008484798.0 | 178.204 | 739 | 0.07281 | 0.04215533 | 0.82013
1.675462 | 18538.21 | 964728223.1 | 176.2387 | 740 | 0.07364 | 0.0425694 | 0.82137
1.673201 | 18410.46 | 948910975.6 | 175.5118 | 741 | 0.07329 | 0.04232963 | 0.8224
1.670946 | 18562.77 | 962078431.9 | 176.1175 | 742 | 0.07333 | 0.04238783 | 0.82155
1.668697 | 18489.34 | 951914098.0 | 175.6505 | 743 | 0.07355 | 0.04250412 | 0.82172
1.666454 | 18212.97 | 921188292.3 | 174.2156 | 744 | 0.07397 | 0.04269518 | 0.82277
1.664217 | 18119.1 | 909271464.7 | 173.6494 | 745 | 0.07404 | 0.04271615 | 0.8232
1.661987 | 18137.62 | 908689696.4 | 173.6217 | 746 | 0.07463 | 0.04307602 | 0.82251
1.659762 | 18265.55 | 919087389.6 | 174.1162 | 747 | 0.07397 | 0.04270705 | 0.82249
1.657543 | 18072.08 | 897316632.6 | 173.0758 | 748 | 0.07434 | 0.04288627 | 0.82315
1.65533 | 18156.62 | 903314716.0 | 173.3643 | 749 | 0.07407 | 0.04274271 | 0.82297
1.653123 | 17674.64 | 853712110.2 | 170.9338 | 750 | 0.07495 | 0.04316296 | 0.82466
1.650921 | 17798.48 | 863412696.7 | 171.4173 | 751 | 0.07433 | 0.04281809 | 0.82462
1.648726 | 17809.65 | 862199438.0 | 171.357 | 752 | 0.07446 | 0.04289887 | 0.82443
1.646536 | 17742.12 | 853401948.9 | 170.9182 | 753 | 0.07474 | 0.04305201 | 0.82451
1.644353 | 17528.62 | 830778903.7 | 169.7741 | 754 | 0.07524 | 0.04330392 | 0.82515
1.642175 | 17699.16 | 844780678.7 | 170.4849 | 755 | 0.07457 | 0.0429399 | 0.82491
1.640003 | 17487.63 | 822528930.4 | 169.351 | 756 | 0.075 | 0.04315015 | 0.82561
1.637836 | 17474.39 | 819115029.7 | 169.175 | 757 | 0.0753 | 0.04332753 | 0.82538
1.635675 | 17365.86 | 806839258.9 | 168.5376 | 758 | 0.07562 | 0.04349493 | 0.82564
1.63352 | 17354.76 | 803685804.0 | 168.3727 | 759 | 0.07545 | 0.04339014 | 0.82587
1.631371 | 17035.83 | 772381745.6 | 166.7086 | 760 | 0.07542 | 0.04329845 | 0.82761
1.629227 | 17017.43 | 768690201.2 | 166.509 | 761 | 0.07504 | 0.04306619 | 0.82809
1.627089 | 17110.03 | 775040514.2 | 166.8519 | 762 | 0.07597 | 0.04364595 | 0.82666
1.624957 | 17106.39 | 772680876.9 | 166.7247 | 763 | 0.07584 | 0.043567 | 0.82681
1.62283 | 16938.44 | 755601623.9 | 165.7957 | 764 | 0.07623 | 0.04376213 | 0.82732
1.620708 | 17029.97 | 761793764.4 | 166.1343 | 765 | 0.07585 | 0.04355525 | 0.82721
1.618593 | 16538.31 | 716567907.6 | 163.6117 | 766 | 0.07661 | 0.0438964 | 0.82909
1.616482 | 16818.81 | 739149993.8 | 164.8858 | 767 | 0.07693 | 0.04415448 | 0.82726
1.614378 | 16951.53 | 748906828.8 | 165.4272 | 768 | 0.07616 | 0.04372315 | 0.82732
1.612278 | 16339.11 | 693964072.3 | 162.3059 | 769 | 0.07735 | 0.044293 | 0.82942
1.610184 | 16171.58 | 678041530.8 | 161.3668 | 770 | 0.07813 | 0.04472067 | 0.82954
1.608096 | 16481.95 | 702491554.6 | 162.8022 | 771 | 0.07745 | 0.04438692 | 0.82855
1.606013 | 16588.48 | 709759185.4 | 163.2216 | 772 | 0.0766 | 0.04390219 | 0.82883
1.603935 | 16391.47 | 691208949.5 | 162.1445 | 773 | 0.07684 | 0.0439997 | 0.82965
1.601863 | 16518.19 | 700124930.4 | 162.6649 | 774 | 0.07619 | 0.04363994 | 0.82962
1.599796 | 16085.57 | 662220031.0 | 160.4171 | 775 | 0.07686 | 0.04393952 | 0.83128
1.597735 | 16113.19 | 662784555.4 | 160.4512 | 776 | 0.07706 | 0.04406573 | 0.83093
1.595678 | 16320.76 | 678221512.1 | 161.3775 | 777 | 0.0771 | 0.04413881 | 0.82977
1.593627 | 15892.27 | 641424121.8 | 159.1426 | 778 | 0.07782 | 0.04446806 | 0.83136
1.591581 | 15710.78 | 625249106.2 | 158.1296 | 779 | 0.07817 | 0.04463396 | 0.83199
1.589541 | 15574.19 | 612850686.1 | 157.3398 | 780 | 0.07808 | 0.04454734 | 0.83282
1.587506 | 15579.38 | 611689018.0 | 157.2652 | 781 | 0.07846 | 0.04477575 | 0.83241
1.585476 | 15638.73 | 614783770.9 | 157.4638 | 782 | 0.07817 | 0.04461664 | 0.83238
1.583451 | 15616.97 | 611508860.4 | 157.2536 | 783 | 0.07774 | 0.0443544 | 0.83293
1.581431 | 15511.34 | 601726613.6 | 156.6209 | 784 | 0.07819 | 0.04459797 | 0.83305
1.579417 | 15525.96 | 601326518.1 | 156.5949 | 785 | 0.07834 | 0.04469113 | 0.83282
1.577407 | 15469.04 | 595407393.9 | 156.2081 | 786 | 0.07805 | 0.04450417 | 0.83342
1.575403 | 15582.32 | 602625212.7 | 156.6794 | 787 | 0.07727 | 0.04406542 | 0.83359
1.573404 | 15345.47 | 582962167.7 | 155.3854 | 788 | 0.07808 | 0.04449241 | 0.83406
1.571409 | 15236.61 | 573264883.9 | 154.7351 | 789 | 0.07823 | 0.04455576 | 0.8345
1.56942 | 15562.34 | 596524275.0 | 156.2813 | 790 | 0.0789 | 0.0450348 | 0.83206
1.567436 | 15142.21 | 563323996.9 | 154.0599 | 791 | 0.07872 | 0.04482536 | 0.83452
1.565457 | 15036.63 | 554093775.9 | 153.4249 | 792 | 0.07938 | 0.0451936 | 0.83443
1.563483 | 15215.54 | 565927699.9 | 154.2376 | 793 | 0.07904 | 0.04503421 | 0.8338
1.561514 | 15364.37 | 575600596.0 | 154.8925 | 794 | 0.07758 | 0.04419855 | 0.83446
1.55955 | 15061.25 | 551722497.8 | 153.2605 | 795 | 0.0787 | 0.04479381 | 0.83498
1.55759 | 14749.61 | 527797597.1 | 151.5713 | 796 | 0.07965 | 0.04528437 | 0.83572
1.555636 | 15085.63 | 550735208.8 | 153.1919 | 797 | 0.07825 | 0.04453133 | 0.8353
1.553687 | 14849.28 | 532276676.5 | 151.8918 | 798 | 0.07921 | 0.04504642 | 0.83562
1.551742 | 14696.55 | 520079806.8 | 151.0141 | 799 | 0.07948 | 0.04517002 | 0.83618
1.549802 | 14599.15 | 511926758.7 | 150.4187 | 800 | 0.07961 | 0.0452236 | 0.83658
1.547868 | 14262.08 | 487341283.1 | 148.5793 | 801 | 0.07953 | 0.04509329 | 0.8385
1.545938 | 14392.47 | 495056496.8 | 149.1639 | 802 | 0.07919 | 0.04492301 | 0.83813
1.544012 | 14392.46 | 493823264.0 | 149.0709 | 803 | 0.08078 | 0.04586967 | 0.83653
1.542092 | 14547.61 | 503273481.7 | 149.779 | 804 | 0.07977 | 0.04530626 | 0.8367
1.540176 | 14676.33 | 510946842.5 | 150.3467 | 805 | 0.07951 | 0.04518295 | 0.83626
1.538265 | 14569.23 | 502268559.1 | 149.7042 | 806 | 0.08011 | 0.04551419 | 0.83624
1.536359 | 14705.42 | 510434984.9 | 150.309 | 807 | 0.07976 | 0.0453391 | 0.83585
1.534458 | 14469.97 | 492998054.9 | 149.0086 | 808 | 0.0787 | 0.04465047 | 0.8382
1.532561 | 14468.81 | 491701268.0 | 148.9105 | 809 | 0.07974 | 0.04526901 | 0.83716
1.530669 | 13572.22 | 431583349.3 | 144.1339 | 810 | 0.08063 | 0.04557609 | 0.84117
1.528782 | 14011.29 | 458825054.6 | 146.3564 | 811 | 0.08122 | 0.04603642 | 0.83817
1.526899 | 14152.65 | 466978024.7 | 147.0023 | 812 | 0.08076 | 0.04579798 | 0.83786
1.525021 | 13772.54 | 441143229.9 | 144.9255 | 813 | 0.08084 | 0.04575072 | 0.83986
1.523147 | 13540.04 | 425327582.0 | 143.6087 | 814 | 0.08015 | 0.04528344 | 0.84183
1.521279 | 13749.94 | 437541111.6 | 144.6288 | 815 | 0.08139 | 0.0460719 | 0.83943
1.519414 | 13564.96 | 424804831.3 | 143.5646 | 816 | 0.08061 | 0.04556241 | 0.84123
1.517554 | 13577.42 | 424544435.3 | 143.5426 | 817 | 0.08084 | 0.04570199 | 0.84093
1.515699 | 13651.82 | 428161150.4 | 143.8473 | 818 | 0.0811 | 0.04587496 | 0.84026
1.513849 | 13442.83 | 414139384.9 | 142.6549 | 819 | 0.08205 | 0.0463865 | 0.84045
1.512002 | 13188.38 | 397637800.0 | 141.2121 | 820 | 0.08186 | 0.04620923 | 0.84204
1.510161 | 13467.63 | 413646199.1 | 142.6124 | 821 | 0.08121 | 0.04589406 | 0.84116
1.508324 | 13098.11 | 390307189.2 | 140.5567 | 822 | 0.08272 | 0.04669641 | 0.84167
1.506491 | 13131.31 | 391335126.4 | 140.6492 | 823 | 0.08238 | 0.04650316 | 0.84183
1.504663 | 12893.39 | 376367671.8 | 139.2846 | 824 | 0.08241 | 0.04646027 | 0.84311
1.502839 | 13306.66 | 399910373.8 | 141.4134 | 825 | 0.08044 | 0.04539737 | 0.84282
1.501019 | 13164.57 | 390468214.6 | 140.5712 | 826 | 0.08199 | 0.04628029 | 0.84204
1.499204 | 13203.2 | 391814302.4 | 140.6922 | 827 | 0.08029 | 0.04528287 | 0.84354
1.497394 | 13539.05 | 411006401.9 | 142.3843 | 828 | 0.08092 | 0.04573987 | 0.84106
1.495587 | 12809.74 | 367032520.1 | 138.4128 | 829 | 0.08255 | 0.04652185 | 0.84343
1.493786 | 12937.78 | 373504424.9 | 139.0189 | 830 | 0.08182 | 0.04612207 | 0.84346
1.491988 | 12984.93 | 375326885.5 | 139.1882 | 831 | 0.08185 | 0.04615178 | 0.84317
1.490195 | 13046.09 | 377960700.0 | 139.4317 | 832 | 0.08226 | 0.04641028 | 0.84242
1.488406 | 12942.21 | 371073174.1 | 138.7921 | 833 | 0.08124 | 0.04577986 | 0.84402
1.486621 | 12761.37 | 359910944.5 | 137.7364 | 834 | 0.08215 | 0.04627267 | 0.8441
1.484841 | 12837.58 | 363350817.0 | 138.0643 | 835 | 0.08211 | 0.04626837 | 0.84372
1.483065 | 12713.01 | 355481677.3 | 137.3107 | 836 | 0.08299 | 0.04675769 | 0.84352
1.481293 | 12798.37 | 359410540.3 | 137.6885 | 837 | 0.08163 | 0.04597436 | 0.84442
1.479525 | 12734.37 | 354976467.9 | 137.2619 | 838 | 0.08072 | 0.04542037 | 0.84569
1.477762 | 12335.01 | 332267438.3 | 135.0119 | 839 | 0.08279 | 0.04654227 | 0.84581
1.476002 | 11985.74 | 312970866.4 | 133.0075 | 840 | 0.08211 | 0.04605169 | 0.84843
1.474247 | 12338.21 | 330860674.5 | 134.8687 | 841 | 0.08185 | 0.04598789 | 0.84674
1.472496 | 12309.88 | 328561319.6 | 134.6338 | 842 | 0.08267 | 0.04646491 | 0.84607
1.47075 | 12795.15 | 354134273.5 | 137.1804 | 843 | 0.08134 | 0.04580202 | 0.84473
1.469007 | 12586.69 | 341877805.5 | 135.9777 | 844 | 0.08141 | 0.04579089 | 0.84581
1.467269 | 12529.94 | 338000270.7 | 135.5905 | 845 | 0.08057 | 0.04528082 | 0.84697
1.465534 | 12373.43 | 328830294.2 | 134.6613 | 846 | 0.08125 | 0.04564273 | 0.84715
1.463804 | 11885.48 | 302690987.1 | 131.9015 | 847 | 0.08397 | 0.0471231 | 0.84711
1.462078 | 12113.45 | 313672455.6 | 133.0819 | 848 | 0.08115 | 0.04551841 | 0.84869
1.460356 | 12248.31 | 319940726.5 | 133.7419 | 849 | 0.08154 | 0.04578224 | 0.84755
1.458638 | 12261.3 | 319865885.3 | 133.734 | 850 | 0.0813 | 0.045644 | 0.84772
1.456924 | 12235.06 | 317750357.3 | 133.5124 | 851 | 0.08195 | 0.04602073 | 0.84721
1.455214 | 12308.14 | 320803007.8 | 133.8319 | 852 | 0.08011 | 0.04495457 | 0.84866
1.453508 | 12298.62 | 319556473.9 | 133.7017 | 853 | 0.08046 | 0.04515833 | 0.84836
1.451806 | 12534.22 | 331140144.4 | 134.8972 | 854 | 0.08008 | 0.04499294 | 0.84744
1.450108 | 12375.04 | 322028123.5 | 133.9595 | 855 | 0.08009 | 0.04495938 | 0.84831
1.448414 | 12391.62 | 322137777.1 | 133.9709 | 856 | 0.07986 | 0.04482803 | 0.84845
1.446723 | 12114.54 | 307174328.6 | 132.3873 | 857 | 0.08038 | 0.04506539 | 0.84946
1.445037 | 11829.34 | 292199367.0 | 130.7434 | 858 | 0.08183 | 0.04584704 | 0.84958
1.443355 | 12384.3 | 319513469.5 | 133.6972 | 859 | 0.07993 | 0.04486744 | 0.84842
1.441677 | 12078.21 | 303208396.4 | 131.9579 | 860 | 0.07924 | 0.04438624 | 0.85081
1.440002 | 12524.43 | 325268729.3 | 134.2952 | 861 | 0.07928 | 0.04451919 | 0.8483
1.438332 | 11510.98 | 274121392.4 | 128.6725 | 862 | 0.08171 | 0.04569575 | 0.85147
1.436665 | 11747.32 | 284832020.4 | 129.9114 | 863 | 0.08003 | 0.04476849 | 0.85185
1.435002 | 11406.25 | 267911385.5 | 127.9375 | 864 | 0.07961 | 0.04443794 | 0.85417
1.433343 | 11882.36 | 290072135.4 | 130.5048 | 865 | 0.08006 | 0.04481959 | 0.85107
1.431688 | 11738.83 | 282453069.6 | 129.6393 | 866 | 0.07835 | 0.0437815 | 0.85359
1.430037 | 12468.55 | 317926455.2 | 133.5309 | 867 | 0.0777 | 0.04357638 | 0.8502
1.428389 | 12337.14 | 310543356.0 | 132.7488 | 868 | 0.07869 | 0.04412633 | 0.84993
1.426746 | 11645.21 | 276049849.2 | 128.8982 | 869 | 0.0797 | 0.04454964 | 0.85275
1.425106 | 12488.25 | 316735725.4 | 133.4057 | 870 | 0.07928 | 0.04451032 | 0.8485
1.42347 | 12831.1 | 333598704.4 | 135.1469 | 871 | 0.07883 | 0.04432903 | 0.84706
1.421837 | 12392.09 | 310448191.5 | 132.7386 | 872 | 0.07951 | 0.04462209 | 0.8488
1.420208 | 11907.03 | 285963841.0 | 130.0402 | 873 | 0.07916 | 0.04429731 | 0.85184
1.418584 | 11999.49 | 289757737.7 | 130.4694 | 874 | 0.07877 | 0.04409107 | 0.85172
1.416962 | 11182.05 | 251049739.2 | 125.8751 | 875 | 0.0795 | 0.0443183 | 0.85553
1.415345 | 12413.69 | 308692831.0 | 132.5506 | 876 | 0.07672 | 0.04298807 | 0.85149
1.413731 | 11582.32 | 268117374.1 | 127.9621 | 877 | 0.07697 | 0.04293687 | 0.85585
1.412121 | 12561.43 | 314645907.7 | 133.1851 | 878 | 0.07719 | 0.04329904 | 0.8502
1.410514 | 12452.98 | 308532716.3 | 132.5334 | 879 | 0.07713 | 0.04323796 | 0.85086
1.408911 | 12293.15 | 299980738.9 | 131.6053 | 880 | 0.07777 | 0.04357533 | 0.8511
1.407312 | 11970.07 | 283775293.0 | 129.7907 | 881 | 0.07919 | 0.04433037 | 0.85146
1.405717 | 11572.33 | 264628714.7 | 127.5438 | 882 | 0.07486 | 0.04170399 | 0.85803
1.404125 | 12216.4 | 294237335.6 | 130.9708 | 883 | 0.07552 | 0.04223882 | 0.85379
1.402536 | 11638.76 | 266465993.3 | 127.7646 | 884 | 0.07916 | 0.04423156 | 0.85333
1.400951 | 11684.9 | 267976369.6 | 127.9452 | 885 | 0.0739 | 0.04117096 | 0.85837
1.39937 | 11964.36 | 280313685.3 | 129.3931 | 886 | 0.07806 | 0.04366619 | 0.85263
1.397793 | 12798.58 | 320043492.9 | 133.7526 | 887 | 0.07726 | 0.04339676 | 0.84882
1.396218 | 13554.02 | 358132058.7 | 137.5659 | 888 | 0.07591 | 0.04278035 | 0.84602
1.394648 | 13066.38 | 332077503.6 | 134.9926 | 889 | 0.07455 | 0.04186728 | 0.85007
1.393081 | 11527.74 | 257893852.4 | 126.7244 | 890 | 0.07748 | 0.04322173 | 0.85564
1.391517 | 12002.3 | 278936942.1 | 129.2339 | 891 | 0.078 | 0.04364018 | 0.85248
1.389957 | 12205.02 | 287792942.0 | 130.2477 | 892 | 0.07599 | 0.04251115 | 0.85338
1.388401 | 11804.07 | 268592179.2 | 128.0187 | 893 | 0.07182 | 0.03998843 | 0.8598
1.386848 | 11048.77 | 234793060.1 | 123.7859 | 894 | 0.076 | 0.04224529 | 0.8598
1.385298 | 11637.82 | 259914177.4 | 126.9719 | 895 | 0.07419 | 0.04132898 | 0.85834
1.383752 | 12092.36 | 279987662.4 | 129.3554 | 896 | 0.07349 | 0.04102484 | 0.85652
1.38221 | 11595.87 | 256894352.6 | 126.6014 | 897 | 0.07471 | 0.04162207 | 0.85805
1.38067 | 11743.65 | 262897569.0 | 127.3347 | 898 | 0.07597 | 0.04239113 | 0.85596
1.379135 | 11016.75 | 230844777.6 | 123.2622 | 899 | 0.07283 | 0.04039836 | 0.86317
1.377602 | 11343.83 | 244211959.9 | 125.0091 | 900 | 0.07204 | 0.04001391 | 0.86214

## CdS2
hv | alpha | DA | IA | nm | R_medido | R_calculado | T
6.19921 | 3825219.9 | 562322542907895.1 | 4869.635 | 200 | 0.03658 | 0.03658 | 1e-10
6.168368 | 3825347.9 | 556778469922124.8 | 4857.587 | 201 | 0.03621 | 0.03621 | 1e-10
6.137832 | 3825621.0 | 551358178225894.5 | 4845.722 | 202 | 0.03542 | 0.03542 | 1e-10
6.107596 | 3826128.6 | 546084344184496.6 | 4834.092 | 203 | 0.03395 | 0.03395 | 1e-10
6.077657 | 3826000.9 | 540707605440750.4 | 4822.149 | 204 | 0.03432 | 0.03432 | 1e-10
6.04801 | 3826076.8 | 535466528759681.2 | 4810.421 | 205 | 0.0341 | 0.0341 | 1e-10
6.01865 | 3826370.0 | 530361720817452.6 | 4798.915 | 206 | 0.03325 | 0.03325 | 1e-10
5.989575 | 3826428.6 | 525265921610386.8 | 4787.346 | 207 | 0.03308 | 0.03308 | 1e-10
5.960779 | 3826401.1 | 520219929335342.1 | 4775.807 | 208 | 0.03316 | 0.03316 | 1e-10
5.932258 | 3826549.3 | 515293575373929.8 | 4764.46 | 209 | 0.03273 | 0.03273 | 1e-10
5.904009 | 3826507.9 | 510386669818944.4 | 4753.077 | 210 | 0.03285 | 0.03285 | 1e-10
5.876028 | 3826476.9 | 505552148596838.1 | 4741.781 | 211 | 0.03294 | 0.03294 | 1e-10
5.848311 | 3826408.0 | 500775990969686.3 | 4730.542 | 212 | 0.03314 | 0.03314 | 1e-10
5.820854 | 3826308.0 | 496058978933226.5 | 4719.362 | 213 | 0.03343 | 0.03343 | 1e-10
5.793654 | 3826118.2 | 491385011195931.1 | 4708.206 | 214 | 0.03398 | 0.03398 | 1e-10
5.766707 | 3826076.8 | 486814080500283.6 | 4697.219 | 215 | 0.0341 | 0.0341 | 1e-10
5.740009 | 3825876.6 | 482266498792211.3 | 4686.21 | 216 | 0.03468 | 0.03468 | 1e-10
5.713558 | 3825811.0 | 477815498042856.2 | 4675.36 | 217 | 0.03487 | 0.03487 | 1e-10
5.687349 | 3825686.6 | 473411145659309.8 | 4664.549 | 218 | 0.03523 | 0.03523 | 1e-10
5.661379 | 3825586.4 | 469073051791808.8 | 4653.826 | 219 | 0.03552 | 0.03552 | 1e-10
5.635645 | 3825665.9 | 464837757321680.8 | 4643.285 | 220 | 0.03529 | 0.03529 | 1e-10
5.610145 | 3825475.8 | 460594821623478.8 | 4632.653 | 221 | 0.03584 | 0.03584 | 1e-10
5.584874 | 3825468.9 | 456453014369694.2 | 4622.203 | 222 | 0.03586 | 0.03586 | 1e-10
5.55983 | 3825455.1 | 452365173442929 | 4611.819 | 223 | 0.0359 | 0.0359 | 1e-10
5.535009 | 3825334.0 | 448306845092304.1 | 4601.441 | 224 | 0.03625 | 0.03625 | 1e-10
5.510409 | 3825347.9 | 444333964707629.9 | 4591.212 | 225 | 0.03621 | 0.03621 | 1e-10
5.486026 | 3825334.0 | 440407319667778.4 | 4581.035 | 226 | 0.03625 | 0.03625 | 1e-10
5.461859 | 3825316.7 | 436531678680296.6 | 4570.923 | 227 | 0.0363 | 0.0363 | 1e-10
5.437903 | 3825327.1 | 432713198388996.6 | 4560.895 | 228 | 0.03627 | 0.03627 | 1e-10
5.414157 | 3825309.8 | 428938416745790.1 | 4550.915 | 229 | 0.03632 | 0.03632 | 1e-10
5.390617 | 3825437.8 | 425245073514454 | 4541.087 | 230 | 0.03595 | 0.03595 | 1e-10
5.367281 | 3825455.1 | 421575077493739.2 | 4531.257 | 231 | 0.0359 | 0.0359 | 1e-10
5.344146 | 3825479.3 | 417953930285616.2 | 4521.496 | 232 | 0.03583 | 0.03583 | 1e-10
5.32121 | 3825437.8 | 414365053489926.5 | 4511.758 | 233 | 0.03595 | 0.03595 | 1e-10
5.29847 | 3825458.5 | 410835495164622.8 | 4502.119 | 234 | 0.03589 | 0.03589 | 1e-10
5.275923 | 3825510.4 | 407357506082325.9 | 4492.56 | 235 | 0.03574 | 0.03574 | 1e-10
5.253568 | 3825545.0 | 403919937255645.5 | 4483.052 | 236 | 0.03564 | 0.03564 | 1e-10
5.231401 | 3825548.4 | 400519245108034.1 | 4473.587 | 237 | 0.03563 | 0.03563 | 1e-10
5.20942 | 3825558.8 | 397162761023453.4 | 4464.184 | 238 | 0.0356 | 0.0356 | 1e-10
5.187623 | 3825538.0 | 393841906095314.8 | 4454.823 | 239 | 0.03566 | 0.03566 | 1e-10
5.166008 | 1791199.5 | 85624513649624.0 | 3041.932 | 240 | 0.03564 | 0.03564 | 2e-05
5.144573 | 1791244.4 | 84919671214907.8 | 3035.653 | 241 | 0.03551 | 0.03551 | 2e-05
5.123314 | 1560164.3 | 63891429372974.2 | 2827.227 | 242 | 0.0356 | 0.0356 | 8e-05
5.10223 | 1540544.1 | 61782918885654.6 | 2803.607 | 243 | 0.03557 | 0.03557 | 9e-05
5.08132 | 1492583.3 | 57521497252328.6 | 2753.959 | 244 | 0.03561 | 0.03561 | 0.00012
5.06058 | 1424981.6 | 52001876366109 | 2685.374 | 245 | 0.03568 | 0.03568 | 0.00018
5.040008 | 1399276.0 | 49735813054179.7 | 2655.628 | 246 | 0.03572 | 0.03572 | 0.00021
5.019603 | 1329056.5 | 44506723881388.2 | 2582.893 | 247 | 0.03577 | 0.03577 | 0.00032
4.999363 | 1304907.8 | 42558763341659.0 | 2554.155 | 248 | 0.03563 | 0.03563 | 0.00037
4.979285 | 1258090.8 | 39242615297093.8 | 2502.877 | 249 | 0.03563 | 0.03563 | 0.00049
4.959368 | 1229959.3 | 37207815345995.6 | 2469.782 | 250 | 0.03571 | 0.03571 | 0.00058
4.939609 | 1193828.8 | 34775176755352.0 | 2428.384 | 251 | 0.03598 | 0.03598 | 0.00072
4.920008 | 1152943.9 | 32177180249096.8 | 2381.7 | 252 | 0.03607 | 0.03607 | 0.00092
4.900561 | 1123085.9 | 30291276972730.8 | 2346.007 | 253 | 0.03629 | 0.03629 | 0.0011
4.881268 | 1093983.7 | 28515890903946.6 | 2310.85 | 254 | 0.03624 | 0.03624 | 0.00131
4.862125 | 1061515.9 | 26638225374457.9 | 2271.833 | 255 | 0.03677 | 0.03677 | 0.00159
4.843133 | 1027493.0 | 24763414502801.0 | 2230.759 | 256 | 0.03679 | 0.03679 | 0.00195
4.824288 | 999997.1 | 23273616420534.5 | 2196.423 | 257 | 0.03674 | 0.03674 | 0.0023
4.805589 | 967752.9 | 21628293848986.2 | 2156.53 | 258 | 0.0369 | 0.0369 | 0.00279
4.787035 | 939717.4 | 20236140935925.6 | 2120.957 | 259 | 0.03706 | 0.03706 | 0.0033
4.768623 | 910811.3 | 18864392361332.1 | 2084.062 | 260 | 0.03767 | 0.03767 | 0.00392
4.750352 | 881553.7 | 17536755504317.8 | 2046.385 | 261 | 0.0379 | 0.0379 | 0.00467
4.732221 | 853683.9 | 16320156503857.8 | 2009.931 | 262 | 0.0379 | 0.0379 | 0.00552
4.714228 | 827995.6 | 15236221090136.4 | 1975.692 | 263 | 0.03789 | 0.03789 | 0.00644
4.696371 | 800978.8 | 14150338801275.8 | 1939.509 | 264 | 0.0381 | 0.0381 | 0.00757
4.678649 | 774854.7 | 13142606542203.7 | 1904.015 | 265 | 0.03835 | 0.03835 | 0.00885
4.66106 | 749480.3 | 12203653672592.3 | 1869.057 | 266 | 0.0386 | 0.0386 | 0.0103
4.643603 | 725338.3 | 11344656679068.6 | 1835.261 | 267 | 0.03882 | 0.03882 | 0.0119
4.626276 | 700628.5 | 10506031855491.7 | 1800.361 | 268 | 0.03923 | 0.03923 | 0.01379
4.609078 | 677498.2 | 9750892770934.8 | 1767.1 | 269 | 0.03932 | 0.03932 | 0.01584
4.592007 | 654233 | 9025474023679.3 | 1733.275 | 270 | 0.03966 | 0.03966 | 0.0182
4.575063 | 632113.8 | 8363433765422.1 | 1700.576 | 271 | 0.03973 | 0.03973 | 0.02078
4.558243 | 610905.7 | 7754311257838.8 | 1668.729 | 272 | 0.03993 | 0.03993 | 0.02359
4.541546 | 590321.1 | 7187601150155.7 | 1637.367 | 273 | 0.03995 | 0.03995 | 0.02669
4.524971 | 570718.3 | 6669221521446.2 | 1607.011 | 274 | 0.04013 | 0.04013 | 0.03001
4.508516 | 550378.7 | 6157302638889.6 | 1575.243 | 275 | 0.04077 | 0.04077 | 0.03386
4.492181 | 530517.6 | 5679553112379.3 | 1543.756 | 276 | 0.04071 | 0.04071 | 0.03815
4.475964 | 512798.7 | 5268258046989.1 | 1515.014 | 277 | 0.04025 | 0.04025 | 0.04247
4.459863 | 494997.9 | 4873599336735.5 | 1485.807 | 278 | 0.04083 | 0.04083 | 0.0472
4.443878 | 477609.6 | 4504747190324.0 | 1456.859 | 279 | 0.0412 | 0.0412 | 0.05235
4.428007 | 460883.4 | 4164844079493.0 | 1428.564 | 280 | 0.04117 | 0.04117 | 0.05788
4.412249 | 444574.9 | 3847777425388.7 | 1400.562 | 281 | 0.04132 | 0.04132 | 0.06381
4.396603 | 428524.9 | 3549658483589.3 | 1372.608 | 282 | 0.04146 | 0.04146 | 0.07024
4.381067 | 412636.1 | 3268091514961.3 | 1344.539 | 283 | 0.04193 | 0.04193 | 0.07719
4.365641 | 398633.7 | 3028615151465.5 | 1319.201 | 284 | 0.04196 | 0.04196 | 0.08395
4.350323 | 384441.2 | 2797066738762.8 | 1293.23 | 285 | 0.04218 | 0.04218 | 0.09137
4.335112 | 372123.6 | 2602405417995.9 | 1270.117 | 286 | 0.04266 | 0.04266 | 0.09828
4.320007 | 359655.5 | 2414027953210.9 | 1246.481 | 287 | 0.04295 | 0.04295 | 0.10585
4.305007 | 347247 | 2234728450257.7 | 1222.661 | 288 | 0.04283 | 0.04283 | 0.11406
4.290111 | 335883.9 | 2076421360324.7 | 1200.408 | 289 | 0.04286 | 0.04286 | 0.1221
4.275317 | 324311.3 | 1922476047687.0 | 1177.512 | 290 | 0.04326 | 0.04326 | 0.13077
4.260625 | 313353.9 | 1782448325955.4 | 1155.458 | 291 | 0.04359 | 0.04359 | 0.13956
4.246034 | 302934.4 | 1654489919372.9 | 1134.138 | 292 | 0.04344 | 0.04344 | 0.14861
4.231543 | 293213.2 | 1539446300737.2 | 1113.887 | 293 | 0.04367 | 0.04367 | 0.15746
4.21715 | 283755.3 | 1431943682215.6 | 1093.91 | 294 | 0.04437 | 0.04437 | 0.16641
4.202854 | 275054.7 | 1336369772757.8 | 1075.181 | 295 | 0.04431 | 0.04431 | 0.17535
4.188655 | 266172.5 | 1243013283037.2 | 1055.891 | 296 | 0.04459 | 0.04459 | 0.18484
4.174552 | 258460.4 | 1164146948596.5 | 1038.728 | 297 | 0.0446 | 0.0446 | 0.19359
4.160544 | 251083.4 | 1091279632374.6 | 1022.078 | 298 | 0.04465 | 0.04465 | 0.20233
4.146629 | 243451.9 | 1019099772212.8 | 1004.741 | 299 | 0.04483 | 0.04483 | 0.21173
4.132807 | 236523 | 955513899518.8 | 988.688 | 300 | 0.04515 | 0.04515 | 0.22057
4.119076 | 230383.6 | 900539886276.6 | 974.1498 | 301 | 0.04556 | 0.04556 | 0.22865
4.105437 | 224279.1 | 847805623459.5 | 959.5643 | 302 | 0.04552 | 0.04552 | 0.2372
4.091888 | 218552.1 | 799755695085.5 | 945.6694 | 303 | 0.04568 | 0.04568 | 0.24541
4.078428 | 213291 | 756711609670.7 | 932.6799 | 304 | 0.04553 | 0.04553 | 0.25336
4.065056 | 208435.2 | 717918413512.5 | 920.4894 | 305 | 0.04564 | 0.04564 | 0.26079
4.051771 | 203452.1 | 679538384414.9 | 907.9324 | 306 | 0.04572 | 0.04572 | 0.26866
4.038573 | 198769.1 | 644397174469.9 | 895.9596 | 307 | 0.04611 | 0.04611 | 0.27609
4.025461 | 194185.7 | 611034348652.5 | 884.1306 | 308 | 0.04688 | 0.04688 | 0.28333
4.012434 | 190364.5 | 583428493420.7 | 873.9708 | 309 | 0.04652 | 0.04652 | 0.29012
3.99949 | 186507.9 | 556421358872.1 | 863.6762 | 310 | 0.04694 | 0.04694 | 0.29665
3.98663 | 183548 | 535440667311.0 | 855.4169 | 311 | 0.04698 | 0.04698 | 0.30194
3.973853 | 179798 | 510496970522.1 | 845.2755 | 312 | 0.04712 | 0.04712 | 0.30872
3.961156 | 176877.3 | 490894736717.7 | 837.0417 | 313 | 0.04698 | 0.04698 | 0.31427
3.948541 | 174118.8 | 472677192021.3 | 829.1654 | 314 | 0.04739 | 0.04739 | 0.31924
3.936006 | 170835.2 | 452133099585.6 | 820.0051 | 315 | 0.0477 | 0.0477 | 0.32538
3.923551 | 168559.5 | 437386047680.7 | 813.2353 | 316 | 0.04694 | 0.04694 | 0.33038
3.911173 | 167802.8 | 430737333254.5 | 810.127 | 317 | 0.04767 | 0.04249091 | 0.33507
3.898874 | 165439.3 | 416060049844.9 | 803.1358 | 318 | 0.04791 | 0.0425727 | 0.3398
3.886652 | 163520.1 | 403918148256.2 | 797.2111 | 319 | 0.04739 | 0.04199532 | 0.34415
3.874506 | 161330.4 | 390719737700.7 | 790.6173 | 320 | 0.04774 | 0.04217976 | 0.34857
3.862436 | 159093.5 | 377596098757.9 | 783.8932 | 321 | 0.04765 | 0.04196482 | 0.35344
3.850441 | 157000.4 | 365445230712.7 | 777.5093 | 322 | 0.04796 | 0.04211181 | 0.3578
3.83852 | 154976.2 | 353881554795.2 | 771.2843 | 323 | 0.04796 | 0.04198444 | 0.36227
3.826673 | 153222.6 | 343785888979.5 | 765.7236 | 324 | 0.04857 | 0.04241137 | 0.36578
3.814898 | 151718.4 | 334998335078.6 | 760.7828 | 325 | 0.04788 | 0.04170383 | 0.36964
3.803196 | 149880.4 | 324927948338.4 | 754.9997 | 326 | 0.04846 | 0.04209291 | 0.37344
3.791566 | 148477.6 | 316927013917.0 | 750.3084 | 327 | 0.04858 | 0.0421034 | 0.37659
3.780006 | 147417.9 | 310517052355.0 | 746.4855 | 328 | 0.04861 | 0.04205706 | 0.37903
3.768517 | 145368 | 300108482404.4 | 740.1497 | 329 | 0.04839 | 0.04172226 | 0.38399
3.757097 | 144279.5 | 293842284107.7 | 736.2555 | 330 | 0.04866 | 0.04188134 | 0.38638
3.745746 | 142679.7 | 285628174008.0 | 731.0554 | 331 | 0.04852 | 0.04164522 | 0.3903
3.734464 | 141609.8 | 279668205434.0 | 727.2116 | 332 | 0.0488 | 0.04181131 | 0.39268
3.723249 | 140592.8 | 274012655029.6 | 723.5069 | 333 | 0.04878 | 0.04171957 | 0.39516
3.712102 | 139281.7 | 267317760815.7 | 719.0465 | 334 | 0.04863 | 0.0414929 | 0.39847
3.701021 | 138239.1 | 261761012040.6 | 715.2803 | 335 | 0.04889 | 0.04163991 | 0.40085
3.690006 | 136984.9 | 255504973705.5 | 710.9676 | 336 | 0.04857 | 0.04126931 | 0.40419
3.679056 | 135969.8 | 250240795467.4 | 707.277 | 337 | 0.04855 | 0.04117515 | 0.40674
3.668172 | 135091.2 | 245557709371.9 | 703.9445 | 338 | 0.04874 | 0.04127125 | 0.40881
3.657351 | 134216.3 | 240959204869.3 | 700.6254 | 339 | 0.04907 | 0.04148678 | 0.41078
3.646594 | 133188.6 | 235889564830.0 | 696.9108 | 340 | 0.04884 | 0.04120922 | 0.41356
3.6359 | 132339.6 | 231527980582.6 | 693.6667 | 341 | 0.04895 | 0.04123649 | 0.41565
3.625269 | 131214.3 | 226278340709.2 | 689.7008 | 342 | 0.04893 | 0.04112996 | 0.41856
3.6147 | 130274 | 221748157695.9 | 686.2226 | 343 | 0.04918 | 0.04126758 | 0.42081
3.604192 | 129688.3 | 218482810129.1 | 683.6823 | 344 | 0.04854 | 0.04067547 | 0.42281
3.593745 | 129021.6 | 214990621557.7 | 680.9338 | 345 | 0.04904 | 0.04104675 | 0.42418
3.583358 | 128402 | 211701501208.5 | 678.3143 | 346 | 0.04874 | 0.04074143 | 0.42603
3.573032 | 127716.1 | 208240556298.4 | 675.5248 | 347 | 0.04843 | 0.04042262 | 0.42807
3.562764 | 127100.5 | 205054361581.3 | 672.9259 | 348 | 0.04831 | 0.04027079 | 0.42979
3.552556 | 126386.2 | 201595756760.9 | 670.0703 | 349 | 0.0488 | 0.04062661 | 0.43132
3.542406 | 125616.3 | 198010551620.4 | 667.071 | 350 | 0.04857 | 0.04036837 | 0.43355
3.532313 | 124779.1 | 194268405241.1 | 663.8968 | 351 | 0.04858 | 0.04030702 | 0.43579
3.522278 | 124359 | 191867765099.3 | 661.8362 | 352 | 0.04832 | 0.04005286 | 0.43712
3.5123 | 123582.4 | 188406906248.8 | 658.8313 | 353 | 0.04848 | 0.04012233 | 0.4391
3.502378 | 123119.6 | 185943202373.6 | 656.6668 | 354 | 0.04849 | 0.04009164 | 0.44035
3.492513 | 122459.4 | 182919482108.2 | 653.9808 | 355 | 0.04866 | 0.04017825 | 0.44202
3.482702 | 121708.4 | 179669206445.0 | 651.0561 | 356 | 0.04807 | 0.03961971 | 0.44453
3.472947 | 121354.8 | 177627440246.9 | 649.1985 | 357 | 0.04858 | 0.04001655 | 0.44511
3.463246 | 120327.6 | 173658809476.7 | 645.5416 | 358 | 0.04829 | 0.03968559 | 0.44817
3.453599 | 119884.4 | 171422924705.7 | 643.4536 | 359 | 0.04807 | 0.03946373 | 0.44957
3.444006 | 119116 | 168293722820.3 | 640.4968 | 360 | 0.04829 | 0.03958063 | 0.45154
3.434465 | 118755.9 | 166352250720.9 | 638.6415 | 361 | 0.04817 | 0.03944933 | 0.45264
3.424978 | 118162.8 | 163786113506.7 | 636.1643 | 362 | 0.0482 | 0.0394225 | 0.45428
3.415543 | 117703.3 | 161620692621.7 | 634.0511 | 363 | 0.04805 | 0.03925761 | 0.45569
3.406159 | 117464.3 | 160081581977.6 | 632.5361 | 364 | 0.04803 | 0.03922004 | 0.45638
3.396827 | 116466 | 156511208800.1 | 628.9793 | 365 | 0.04758 | 0.03875939 | 0.45956
3.387546 | 116222.4 | 155006731011.6 | 627.4623 | 366 | 0.04752 | 0.03868836 | 0.4603
3.378316 | 115539.1 | 152355605405.0 | 624.762 | 367 | 0.04785 | 0.03890105 | 0.46199
3.369136 | 115040.3 | 150223301144.6 | 622.5645 | 368 | 0.04767 | 0.03870807 | 0.46356
3.360005 | 114536.1 | 148103350221.6 | 620.3563 | 369 | 0.04782 | 0.03878695 | 0.46489
3.350924 | 113911 | 145700284356.7 | 617.8245 | 370 | 0.04805 | 0.03892042 | 0.46651
3.341892 | 113592.9 | 144107717900.5 | 616.1292 | 371 | 0.04723 | 0.03821679 | 0.46808
3.332909 | 112980.7 | 141793084486.3 | 613.6401 | 372 | 0.04749 | 0.03837586 | 0.46965
3.323973 | 112409.1 | 139610390730.9 | 611.2649 | 373 | 0.04791 | 0.03866917 | 0.47098
3.315086 | 111749.2 | 137239287473.9 | 608.6528 | 374 | 0.04752 | 0.03828928 | 0.47322
3.306245 | 111187 | 135138183107.9 | 606.3097 | 375 | 0.04817 | 0.03877034 | 0.47435
3.297452 | 110871.9 | 133659503370.6 | 604.6443 | 376 | 0.04738 | 0.03809488 | 0.47591
3.288706 | 110537.6 | 132150816450.6 | 602.9308 | 377 | 0.04669 | 0.03750062 | 0.47745
3.280005 | 109801.3 | 129707086438.4 | 600.1239 | 378 | 0.04694 | 0.03763802 | 0.47943
3.271351 | 109277.1 | 127794599299.4 | 597.8994 | 379 | 0.04736 | 0.03793243 | 0.48065
3.262742 | 108933.9 | 126325679770.8 | 596.1738 | 380 | 0.04776 | 0.03822652 | 0.48135
3.254178 | 108326.1 | 124265011676.6 | 593.7276 | 381 | 0.04715 | 0.03767374 | 0.48366
3.24566 | 107720.8 | 122237732685.2 | 591.2911 | 382 | 0.04706 | 0.03754462 | 0.48555
3.237185 | 107277.9 | 120602241317.6 | 589.3033 | 383 | 0.04709 | 0.03752783 | 0.48686
3.228755 | 106889.4 | 119107517092.6 | 587.4688 | 384 | 0.04675 | 0.03721621 | 0.48831
3.220369 | 106487.6 | 117600430336.9 | 585.6016 | 385 | 0.04628 | 0.03679867 | 0.48991
3.212026 | 105851.3 | 115597991321.8 | 583.0927 | 386 | 0.0468 | 0.03716008 | 0.49142
3.203726 | 105421.1 | 114068430697.0 | 581.1542 | 387 | 0.04646 | 0.03684541 | 0.49301
3.195469 | 104825.8 | 112203272647.4 | 578.7638 | 388 | 0.04645 | 0.03678183 | 0.49484
3.187254 | 104239.8 | 110382518796.1 | 576.4015 | 389 | 0.04628 | 0.03659017 | 0.49678
3.179082 | 103792.2 | 108876132218.5 | 574.4248 | 390 | 0.04645 | 0.03668488 | 0.49802
3.170951 | 103201.1 | 107089828787.8 | 572.054 | 391 | 0.04669 | 0.03682176 | 0.49965
3.162862 | 102783.7 | 105683973246.5 | 570.1673 | 392 | 0.04649 | 0.03662165 | 0.50111
3.154814 | 102258 | 104074030487.2 | 567.9833 | 393 | 0.04634 | 0.03645155 | 0.50287
3.146807 | 101660.9 | 102340696559.6 | 565.6035 | 394 | 0.04631 | 0.03637074 | 0.50476
3.13884 | 101420.7 | 101342516069.9 | 564.2193 | 395 | 0.04565 | 0.03582062 | 0.50606
3.130914 | 100695.9 | 99395228951.0 | 561.4892 | 396 | 0.04643 | 0.03637415 | 0.50769
3.123028 | 100265.6 | 98051881821.7 | 559.5823 | 397 | 0.04663 | 0.03649206 | 0.50888
3.115181 | 99799.69 | 96655135360.5 | 557.5788 | 398 | 0.04649 | 0.0363354 | 0.51047
3.107373 | 99327.49 | 95263345207.5 | 555.5606 | 399 | 0.0462 | 0.03605906 | 0.51221
3.099605 | 99008.79 | 94180332611.9 | 553.9749 | 400 | 0.0463 | 0.03610763 | 0.51314
3.091875 | 98445.1 | 92647168421.1 | 551.7064 | 401 | 0.04619 | 0.03596557 | 0.51503
3.084184 | 98032.01 | 91414772583.2 | 549.8625 | 402 | 0.04593 | 0.03571943 | 0.51657
3.076531 | 97364.92 | 89727922943.6 | 547.3081 | 403 | 0.04623 | 0.03589176 | 0.51846
3.068916 | 97048.58 | 88705038997.6 | 545.7416 | 404 | 0.04573 | 0.03546577 | 0.5199
3.061338 | 96770.59 | 87762577331.0 | 544.2862 | 405 | 0.0453 | 0.03509944 | 0.52116
3.053798 | 96151.88 | 86217650008.9 | 541.8749 | 406 | 0.04521 | 0.03496872 | 0.52324
3.046295 | 95603.43 | 84818541647.9 | 539.6631 | 407 | 0.04584 | 0.0354111 | 0.52449
3.038828 | 95103.53 | 83522913358.5 | 537.5903 | 408 | 0.0463 | 0.03572332 | 0.52573
3.031398 | 94425.94 | 81934860525.8 | 535.0165 | 409 | 0.04672 | 0.03598519 | 0.52759
3.024005 | 94178.12 | 81108247138.0 | 533.662 | 410 | 0.0463 | 0.03563075 | 0.52876
3.016647 | 93797.79 | 80063439091.9 | 531.935 | 411 | 0.04596 | 0.03532626 | 0.5303
3.009325 | 93363.85 | 78939750643.9 | 530.0587 | 412 | 0.04575 | 0.03511862 | 0.53191
3.002039 | 92785.74 | 77588085732.6 | 527.7749 | 413 | 0.04573 | 0.03504524 | 0.53384
2.994787 | 92396.06 | 76566519960.9 | 526.029 | 414 | 0.04619 | 0.03536503 | 0.53474
2.987571 | 91978.68 | 75511104440.1 | 524.2069 | 415 | 0.04634 | 0.0354396 | 0.536
2.980389 | 91653.12 | 74617465205.7 | 522.649 | 416 | 0.04539 | 0.03466689 | 0.5379
2.973242 | 91248.55 | 73605877160.3 | 520.8685 | 417 | 0.04558 | 0.03477403 | 0.53909
2.966129 | 90832.06 | 72586924474.6 | 519.0565 | 418 | 0.04532 | 0.03453016 | 0.54071
2.95905 | 90304.29 | 71403816207.6 | 516.9284 | 419 | 0.04593 | 0.03494999 | 0.54196
2.952005 | 89928.69 | 70474277165.4 | 515.2377 | 420 | 0.04552 | 0.034594 | 0.54358
2.944993 | 89583.72 | 69602787980.8 | 513.6374 | 421 | 0.04562 | 0.03463632 | 0.54466
2.938014 | 89289.91 | 68819660342.4 | 512.1865 | 422 | 0.04514 | 0.03423533 | 0.54607
2.931069 | 88753.83 | 67674663906.7 | 510.0427 | 423 | 0.0455 | 0.03445887 | 0.54758
2.924156 | 88358.95 | 66757799628.2 | 508.3063 | 424 | 0.04501 | 0.03404075 | 0.54935
2.917275 | 88116.37 | 66079692336.1 | 507.0106 | 425 | 0.04472 | 0.03379283 | 0.55043
2.910427 | 87602.49 | 65004945630.0 | 504.9363 | 426 | 0.04495 | 0.03391773 | 0.55199
2.903611 | 87145.38 | 64027367127.4 | 503.0271 | 427 | 0.04495 | 0.03387114 | 0.55356
2.896827 | 86834.78 | 63275065787.6 | 501.543 | 428 | 0.0448 | 0.03372434 | 0.55476
2.890075 | 86429.97 | 62394575243.3 | 499.789 | 429 | 0.04451 | 0.03346086 | 0.55641
2.883353 | 86036.29 | 61540231333.0 | 498.0693 | 430 | 0.04449 | 0.03340553 | 0.55779
2.876664 | 85511.63 | 60510189070.2 | 495.972 | 431 | 0.04448 | 0.03334443 | 0.55962
2.870005 | 85170.84 | 59751262431.0 | 494.4095 | 432 | 0.04459 | 0.03339357 | 0.56071
2.863376 | 84842.23 | 59017524048.2 | 492.8846 | 433 | 0.04462 | 0.03338273 | 0.56183
2.856779 | 84426.62 | 58171733654.8 | 491.1091 | 434 | 0.04492 | 0.03356846 | 0.56302
2.850211 | 84004.33 | 57326768022.8 | 489.3159 | 435 | 0.04459 | 0.03327357 | 0.56479
2.843674 | 83521.08 | 56409455998.1 | 487.3466 | 436 | 0.04468 | 0.03329196 | 0.56641
2.837167 | 83221.15 | 55749022234.7 | 485.9139 | 437 | 0.04462 | 0.03321528 | 0.56752
2.830689 | 82709.52 | 54814501449.4 | 483.8646 | 438 | 0.04472 | 0.03323785 | 0.56924
2.824241 | 82311.05 | 54040564597.1 | 482.1476 | 439 | 0.04453 | 0.03305243 | 0.57082
2.817823 | 81986.66 | 53372023365.9 | 480.6494 | 440 | 0.04468 | 0.03313201 | 0.57184
2.811433 | 81622.61 | 52659462328.6 | 479.0371 | 441 | 0.04454 | 0.03298812 | 0.57326
2.805072 | 81355.2 | 52078541085.3 | 477.7104 | 442 | 0.04433 | 0.03280169 | 0.5744
2.79874 | 80868.21 | 51224878471.5 | 475.7406 | 443 | 0.0444 | 0.03280354 | 0.57608
2.792437 | 80631.99 | 50696915972.3 | 474.51 | 444 | 0.04425 | 0.03266587 | 0.57706
2.786162 | 80224.78 | 49960843361.6 | 472.7782 | 445 | 0.04449 | 0.03280366 | 0.57831
2.779915 | 79757.82 | 49159729071.2 | 470.8715 | 446 | 0.04465 | 0.0328745 | 0.57985
2.773696 | 79546.51 | 48681043042.4 | 469.721 | 447 | 0.04417 | 0.03249199 | 0.58104
2.767504 | 79104.17 | 47926461031.0 | 467.8901 | 448 | 0.04453 | 0.03271513 | 0.58232
2.761341 | 78633.04 | 47146570770.8 | 465.9749 | 449 | 0.04472 | 0.03280719 | 0.58386
2.755204 | 78348.37 | 46598030271.2 | 464.6136 | 450 | 0.04439 | 0.03253007 | 0.58519
2.749095 | 77923.41 | 45889733334.9 | 462.8379 | 451 | 0.04449 | 0.03255947 | 0.58665
2.743013 | 77707.61 | 45434200303.0 | 461.685 | 452 | 0.0446 | 0.03261846 | 0.58734
2.736958 | 77289.23 | 44748057135.8 | 459.9319 | 453 | 0.04449 | 0.0324916 | 0.58897
2.730929 | 76999.58 | 44217852640.2 | 458.5634 | 454 | 0.04456 | 0.03251262 | 0.58997
2.724927 | 76595.48 | 43562840390.9 | 456.8557 | 455 | 0.0446 | 0.03249884 | 0.59142
2.718952 | 76228.55 | 42957435014.9 | 455.2601 | 456 | 0.04428 | 0.03222166 | 0.59306
2.713002 | 75932.72 | 42438321949.9 | 453.8784 | 457 | 0.04425 | 0.03216763 | 0.59418
2.707079 | 75700.62 | 41995290277.9 | 452.6892 | 458 | 0.04416 | 0.03207599 | 0.59512
2.701181 | 75161.85 | 41219452054.3 | 450.5838 | 459 | 0.04427 | 0.0320994 | 0.59702
2.695309 | 74870.34 | 40722709090.9 | 449.2201 | 460 | 0.04453 | 0.03226005 | 0.59787
2.689462 | 74636.23 | 40293056141.3 | 448.0305 | 461 | 0.0442 | 0.03199087 | 0.59904
2.683641 | 74347.94 | 39809494342.9 | 446.6802 | 462 | 0.04424 | 0.03198918 | 0.60008
2.677844 | 73953.86 | 39218628388.9 | 445.0134 | 463 | 0.0443 | 0.03199062 | 0.6015
2.672073 | 73652.08 | 38731716515.7 | 443.6257 | 464 | 0.04439 | 0.03202401 | 0.60255
2.666327 | 73355.7 | 38255553484.7 | 442.2559 | 465 | 0.04425 | 0.03188868 | 0.60379
2.660605 | 73031.57 | 37755666601.5 | 440.804 | 466 | 0.04425 | 0.03185331 | 0.60501
2.654908 | 72729.74 | 37284039589.7 | 439.4209 | 467 | 0.04416 | 0.03175428 | 0.60623
2.649235 | 72419.66 | 36808989609.9 | 438.0145 | 468 | 0.04414 | 0.03170574 | 0.60742
2.643586 | 72047.86 | 36276817564.5 | 436.4227 | 469 | 0.04416 | 0.0316797 | 0.60881
2.637962 | 71719.52 | 35794120991.2 | 434.9636 | 470 | 0.0442 | 0.03167294 | 0.61002
2.632361 | 71391.38 | 35316886433.8 | 433.5065 | 471 | 0.04422 | 0.03165146 | 0.61125
2.626784 | 71070.62 | 34852090727.2 | 432.0731 | 472 | 0.04419 | 0.03159422 | 0.6125
2.62123 | 70761.68 | 34403817967.1 | 430.677 | 473 | 0.04419 | 0.03156013 | 0.61368
2.6157 | 70481.98 | 33988510565.8 | 429.3713 | 474 | 0.0443 | 0.03160933 | 0.61465
2.610194 | 70042.24 | 33424547188.3 | 427.579 | 475 | 0.04434 | 0.03158961 | 0.6163
2.60471 | 69751.4 | 33008416256.1 | 426.2419 | 476 | 0.04413 | 0.0314047 | 0.61761
2.599249 | 69399.29 | 32539131777.4 | 424.7188 | 477 | 0.04417 | 0.03139464 | 0.61893
2.593812 | 69092.84 | 32117593724.2 | 423.3365 | 478 | 0.04437 | 0.0315055 | 0.61993
2.588397 | 68781.73 | 31696250826.1 | 421.9412 | 479 | 0.04433 | 0.03144172 | 0.62117
2.583004 | 68414.98 | 31228605745.8 | 420.3762 | 480 | 0.04443 | 0.03147294 | 0.6225
2.577634 | 68099.03 | 30812315303.0 | 418.9682 | 481 | 0.04434 | 0.03137239 | 0.62381
2.572286 | 67783.12 | 30400570234.6 | 417.5615 | 482 | 0.04422 | 0.03125029 | 0.62515
2.566961 | 67384.6 | 29919870435.7 | 415.901 | 483 | 0.04453 | 0.03142888 | 0.62642
2.561657 | 66996.06 | 29453742220.7 | 414.2716 | 484 | 0.04466 | 0.0314784 | 0.62782
2.556375 | 66662.63 | 29041167619.8 | 412.8131 | 485 | 0.04419 | 0.03110261 | 0.62956
2.551115 | 66289.61 | 28599010427.9 | 411.2328 | 486 | 0.04437 | 0.03118968 | 0.63086
2.545877 | 65962.66 | 28201425061.1 | 409.796 | 487 | 0.04453 | 0.03126727 | 0.632
2.54066 | 65553.44 | 27738562418.3 | 408.1041 | 488 | 0.04446 | 0.03117042 | 0.63368
2.535464 | 65084.96 | 27231795507.6 | 406.2273 | 489 | 0.0444 | 0.031074 | 0.63559
2.53029 | 64603.96 | 26721372762.3 | 404.3102 | 490 | 0.0444 | 0.03101899 | 0.6375
2.525136 | 64338.21 | 26394144451.2 | 403.0667 | 491 | 0.04443 | 0.03100992 | 0.63853
2.520004 | 63855.94 | 25894351095.7 | 401.1449 | 492 | 0.04451 | 0.03101144 | 0.64038
2.514892 | 63352.48 | 25384354843.7 | 399.155 | 493 | 0.0443 | 0.0308042 | 0.64259
2.509802 | 62897.34 | 24919729775.0 | 397.3158 | 494 | 0.04462 | 0.03097875 | 0.64412
2.504731 | 62479.74 | 24490674464.4 | 395.5944 | 495 | 0.04446 | 0.03081694 | 0.64595
2.499681 | 62048.25 | 24056278744.6 | 393.8285 | 496 | 0.04414 | 0.0305407 | 0.64799
2.494652 | 61592.18 | 23608643533.6 | 391.9835 | 497 | 0.04404 | 0.03041752 | 0.64993
2.489643 | 61039.8 | 23094057600.3 | 389.8298 | 498 | 0.04428 | 0.03052275 | 0.65195
2.484653 | 60573.11 | 22651202825.2 | 387.9474 | 499 | 0.04425 | 0.03044737 | 0.65388
2.479684 | 59999.81 | 22135658393.3 | 385.7208 | 500 | 0.04434 | 0.0304437 | 0.65614
2.474734 | 59464.57 | 21655780612.9 | 383.6131 | 501 | 0.04424 | 0.03031103 | 0.65843
2.469805 | 58878.47 | 21146489004.6 | 381.3375 | 502 | 0.04434 | 0.03031224 | 0.66075
2.464895 | 58431.3 | 20743773090.7 | 379.5089 | 503 | 0.04405 | 0.03005742 | 0.66287
2.460004 | 57885.71 | 20277498977.8 | 377.358 | 504 | 0.04402 | 0.02997264 | 0.66516
2.455133 | 57318.49 | 19803380426.6 | 375.1326 | 505 | 0.04385 | 0.02978807 | 0.66768
2.450281 | 56747.55 | 19334187244.5 | 372.8906 | 506 | 0.04395 | 0.0297904 | 0.66997
2.445448 | 56188.04 | 18880110331.4 | 370.6817 | 507 | 0.04404 | 0.02978671 | 0.67223
2.440634 | 55557.33 | 18386031172.5 | 368.2324 | 508 | 0.04398 | 0.02967071 | 0.67494
2.435839 | 54942.48 | 17910744333.8 | 365.8292 | 509 | 0.04385 | 0.02950845 | 0.67766
2.431063 | 54264.73 | 17403137993.3 | 363.2092 | 510 | 0.04395 | 0.02949675 | 0.68044
2.426305 | 53649.56 | 16944281186.3 | 360.7911 | 511 | 0.04395 | 0.0294235 | 0.68306
2.421566 | 52973.91 | 16455715723.7 | 358.1617 | 512 | 0.04396 | 0.02934966 | 0.68594
2.416846 | 52394.97 | 16035299583.8 | 355.8519 | 513 | 0.04384 | 0.02919864 | 0.68854
2.412144 | 51703.91 | 15554398276.0 | 353.1533 | 514 | 0.04385 | 0.02912269 | 0.69151
2.40746 | 50988.99 | 15068536605.0 | 350.3626 | 515 | 0.04393 | 0.02909099 | 0.69453
2.402795 | 50364.68 | 14644865313.3 | 347.8735 | 516 | 0.04381 | 0.02893464 | 0.69736
2.398147 | 49656.02 | 14180623519.8 | 345.0832 | 517 | 0.04391 | 0.02891648 | 0.70036
2.393517 | 49061.37 | 13789629066.2 | 342.6795 | 518 | 0.04395 | 0.02887126 | 0.70293
2.388906 | 48374.26 | 13354467677.8 | 339.9434 | 519 | 0.04404 | 0.02884796 | 0.70587
2.384312 | 47708.31 | 12939395421.9 | 337.2706 | 520 | 0.0439 | 0.02867306 | 0.70895
2.379735 | 46966.87 | 12492244219.0 | 334.3183 | 521 | 0.04404 | 0.02867571 | 0.71211
2.375176 | 46322.09 | 12105089952.8 | 331.6974 | 522 | 0.04384 | 0.02846369 | 0.71518
2.370635 | 45652.84 | 11712913773.9 | 328.9775 | 523 | 0.04385 | 0.02838826 | 0.71817
2.366111 | 45083.45 | 11379010008.2 | 326.6075 | 524 | 0.04379 | 0.02827864 | 0.72079
2.361604 | 44535.77 | 11061959453.4 | 324.3083 | 525 | 0.04398 | 0.02833648 | 0.72308
2.357114 | 43906.19 | 10710573387.0 | 321.7016 | 526 | 0.04387 | 0.02818625 | 0.72604
2.352641 | 43335.39 | 10394337642.8 | 319.3002 | 527 | 0.04395 | 0.02816806 | 0.72856
2.348186 | 42811.69 | 10106239450.6 | 317.0643 | 528 | 0.04391 | 0.02807685 | 0.73099
2.343747 | 42242.64 | 9802197739.5 | 314.6523 | 529 | 0.04399 | 0.02805829 | 0.73352
2.339324 | 41662.86 | 9499027614.9 | 312.1906 | 530 | 0.04411 | 0.02806404 | 0.73607
2.334919 | 41147.65 | 9230679629.7 | 309.962 | 531 | 0.04419 | 0.02805139 | 0.73837
2.33053 | 40739.48 | 9014475389.6 | 308.1308 | 532 | 0.04422 | 0.02801949 | 0.74023
2.326158 | 40265.85 | 8773078391.7 | 306.0469 | 533 | 0.04428 | 0.02799859 | 0.74237
2.321801 | 39732.55 | 8510265949.0 | 303.7287 | 534 | 0.04453 | 0.02809255 | 0.74461
2.317462 | 39213.95 | 8258598441.5 | 301.4578 | 535 | 0.04443 | 0.02796206 | 0.74713
2.313138 | 38777.36 | 8045621790.8 | 299.4952 | 536 | 0.04459 | 0.02800934 | 0.74902
2.308831 | 38283.87 | 7812963111.5 | 297.3062 | 537 | 0.04462 | 0.02796544 | 0.75131
2.304539 | 37969.76 | 7656739564.9 | 295.8087 | 538 | 0.04462 | 0.02792516 | 0.75279
2.300263 | 37414.15 | 7406735888.8 | 293.3639 | 539 | 0.04482 | 0.02798164 | 0.75522
2.296004 | 36969.02 | 7204785618.5 | 291.3435 | 540 | 0.04483 | 0.02793052 | 0.75732
2.29176 | 36557.15 | 7019122048.4 | 289.4481 | 541 | 0.04494 | 0.02794728 | 0.75917
2.287531 | 36148.61 | 6837815847.5 | 287.5606 | 542 | 0.04509 | 0.02798957 | 0.76097
2.283319 | 35746.34 | 6661869429.7 | 285.6926 | 543 | 0.04501 | 0.02788633 | 0.76297
2.279121 | 35391.7 | 6506353416.1 | 284.0105 | 544 | 0.04509 | 0.02789077 | 0.76459
2.274939 | 34996.39 | 6338496914.4 | 282.1607 | 545 | 0.04521 | 0.02791496 | 0.76637
2.270773 | 34618.54 | 6179664804.1 | 280.3763 | 546 | 0.0453 | 0.02792219 | 0.7681
2.266622 | 34455.1 | 6099089470.1 | 279.4578 | 547 | 0.04541 | 0.02797008 | 0.76878
2.262485 | 33982.55 | 5911304992.0 | 277.2815 | 548 | 0.04529 | 0.02783212 | 0.77118
2.258364 | 33617.83 | 5764045841.2 | 275.5382 | 549 | 0.04549 | 0.02790972 | 0.77275
2.254258 | 33196.43 | 5600026344.4 | 273.5568 | 550 | 0.04572 | 0.02799814 | 0.77457
2.250167 | 32976.5 | 5506031016.7 | 272.4016 | 551 | 0.04573 | 0.02797507 | 0.77563
2.246091 | 32646.43 | 5376825221.7 | 270.7893 | 552 | 0.04582 | 0.02798732 | 0.77715
2.242029 | 32356.3 | 5262596300.0 | 269.3395 | 553 | 0.04602 | 0.02807349 | 0.77837
2.237982 | 32064.66 | 5149517112.3 | 267.8808 | 554 | 0.04623 | 0.02816536 | 0.77959
2.23395 | 31778.65 | 5039850839.3 | 266.4431 | 555 | 0.04614 | 0.02807052 | 0.78108
2.229932 | 31510.21 | 4937257088.2 | 265.0766 | 556 | 0.04628 | 0.02812143 | 0.78226
2.225928 | 31288.7 | 4850620281.9 | 263.906 | 557 | 0.04634 | 0.0281287 | 0.78329
2.221939 | 30988.35 | 4740904477.2 | 262.4009 | 558 | 0.0464 | 0.02812515 | 0.78471
2.217964 | 30708.88 | 4639135270.8 | 260.9812 | 559 | 0.04648 | 0.02813672 | 0.78601
2.214004 | 30468.4 | 4550467186.7 | 259.7251 | 560 | 0.04659 | 0.02817207 | 0.78709
2.210057 | 30298.93 | 4483958953.2 | 258.7709 | 561 | 0.04669 | 0.02821081 | 0.78783
2.206125 | 29992.54 | 4378110113.4 | 257.23 | 562 | 0.04681 | 0.02824297 | 0.78923
2.202206 | 29759 | 4294894095.0 | 255.9989 | 563 | 0.04686 | 0.02824168 | 0.79034
2.198301 | 29497.73 | 4204862414.4 | 254.6466 | 564 | 0.04694 | 0.028255 | 0.79156
2.194411 | 29255.46 | 4121447587.8 | 253.3742 | 565 | 0.04721 | 0.02838799 | 0.7925
2.190534 | 29056.68 | 4051276836.1 | 252.2888 | 566 | 0.04712 | 0.02830484 | 0.79358
2.18667 | 28868.95 | 3985000673.5 | 251.2506 | 567 | 0.04733 | 0.02840803 | 0.79431
2.18282 | 28710.95 | 3927636004.6 | 250.3415 | 568 | 0.04736 | 0.0284044 | 0.79507
2.178984 | 28467.63 | 3847784727.8 | 249.0593 | 569 | 0.04755 | 0.02848714 | 0.7961
2.175161 | 28244.17 | 3774335629.7 | 247.8621 | 570 | 0.04756 | 0.02846187 | 0.79721
2.171352 | 28133.07 | 3731596664.8 | 247.1574 | 571 | 0.04778 | 0.02858127 | 0.79755
2.167556 | 27844.77 | 3642737296.9 | 245.6727 | 572 | 0.04794 | 0.0286386 | 0.79884
2.163773 | 27574.74 | 3559968519.8 | 244.2652 | 573 | 0.04805 | 0.02866762 | 0.80009
2.160003 | 27461.77 | 3518568085.2 | 243.5519 | 574 | 0.04813 | 0.0287005 | 0.80058
2.156247 | 27263.18 | 3455812023.8 | 242.4586 | 575 | 0.048 | 0.02859268 | 0.80171
2.152503 | 26980.82 | 3372856408.6 | 240.9902 | 576 | 0.04836 | 0.02877233 | 0.80278
2.148773 | 26875.96 | 3335101027.8 | 240.313 | 577 | 0.04834 | 0.02874507 | 0.80333
2.145055 | 26617.96 | 3260067566.3 | 238.9498 | 578 | 0.04872 | 0.02893979 | 0.80426
2.141351 | 26473.76 | 3213710264.5 | 238.0958 | 579 | 0.04863 | 0.02886406 | 0.80508
2.137659 | 26220.23 | 3141592231.7 | 236.7486 | 580 | 0.04897 | 0.02903443 | 0.80603
2.133979 | 26125.68 | 3108246941.5 | 236.1179 | 581 | 0.04893 | 0.02899631 | 0.80655
2.130313 | 25872.45 | 3037819203.7 | 234.7689 | 582 | 0.04915 | 0.02909321 | 0.80762
2.126659 | 25774.31 | 3004481705.8 | 234.1221 | 583 | 0.04918 | 0.02909708 | 0.80809
2.123017 | 25588.09 | 2951092016.7 | 233.075 | 584 | 0.04929 | 0.02913661 | 0.80893
2.119388 | 25319.8 | 2879662764.0 | 231.6517 | 585 | 0.04938 | 0.02915181 | 0.81021
2.115771 | 25274.64 | 2859614766.4 | 231.2474 | 586 | 0.0493 | 0.02909666 | 0.81052
2.112167 | 25087.15 | 2807754959.4 | 230.1918 | 587 | 0.04947 | 0.0291721 | 0.81131
2.108575 | 24843.4 | 2744101520.4 | 228.8759 | 588 | 0.04973 | 0.0292935 | 0.8123
2.104995 | 24718.77 | 2707420278.4 | 228.1072 | 589 | 0.04988 | 0.02936575 | 0.81279
2.101427 | 24555.05 | 2662625720.2 | 227.1577 | 590 | 0.0499 | 0.02935347 | 0.81361
2.097871 | 24353 | 2610132169.1 | 226.0298 | 591 | 0.0502 | 0.02950458 | 0.81435
2.094328 | 24234.29 | 2576023585.8 | 225.2877 | 592 | 0.05017 | 0.02946866 | 0.81499
2.090796 | 24053.89 | 2529262073.7 | 224.2583 | 593 | 0.0504 | 0.02958038 | 0.81569
2.087276 | 23842.34 | 2476609805.6 | 223.0819 | 594 | 0.05042 | 0.02956056 | 0.81676
2.083768 | 23718.45 | 2442707846.1 | 222.3145 | 595 | 0.05057 | 0.02963224 | 0.81725
2.080272 | 23563.63 | 2402838978.0 | 221.4018 | 596 | 0.05069 | 0.02968106 | 0.81793
2.076787 | 23395.14 | 2360670333.0 | 220.424 | 597 | 0.0506 | 0.02960136 | 0.81889
2.073314 | 23294.83 | 2332648129.3 | 219.7669 | 598 | 0.05078 | 0.02969439 | 0.81923
2.069853 | 23210.06 | 2307977717.8 | 219.1835 | 599 | 0.05099 | 0.02980775 | 0.81946
2.066403 | 23075.26 | 2273648574.7 | 218.3639 | 600 | 0.0513 | 0.02997345 | 0.81985
2.062965 | 22940.2 | 2239640369.2 | 217.5427 | 601 | 0.05132 | 0.0299647 | 0.82053
2.059538 | 22762.79 | 2197812587.4 | 216.5198 | 602 | 0.05127 | 0.0299074 | 0.8215
2.056123 | 22653.15 | 2169477565.3 | 215.8186 | 603 | 0.05139 | 0.02996252 | 0.82195
2.052719 | 22436.05 | 2121052874.9 | 214.604 | 604 | 0.05167 | 0.03009684 | 0.8228
2.049326 | 22270.71 | 2083004103.8 | 213.6351 | 605 | 0.05161 | 0.03003527 | 0.82372
2.045944 | 22148.14 | 2053345512.2 | 212.8705 | 606 | 0.0519 | 0.03018985 | 0.82407
2.042573 | 22009.93 | 2021122659.0 | 212.0304 | 607 | 0.05182 | 0.03012045 | 0.82487
2.039214 | 21803.34 | 1976839932.9 | 210.8594 | 608 | 0.05219 | 0.03030942 | 0.82558
2.035865 | 21718.9 | 1955121331.4 | 210.2778 | 609 | 0.05199 | 0.03017669 | 0.82622
2.032528 | 21631.1 | 1932992462.6 | 209.6803 | 610 | 0.05222 | 0.03030032 | 0.82645
2.029201 | 21474.42 | 1898860682.6 | 208.7485 | 611 | 0.05234 | 0.03034734 | 0.82715
2.025886 | 21428.46 | 1884567146.3 | 208.3545 | 612 | 0.05223 | 0.03027447 | 0.8275
2.022581 | 21283.55 | 1853104914.7 | 207.4794 | 613 | 0.05249 | 0.03040674 | 0.828
2.019287 | 21094.77 | 1814451610.1 | 206.3889 | 614 | 0.05258 | 0.03043055 | 0.8289
2.016003 | 20925.45 | 1779639972.8 | 205.3918 | 615 | 0.05292 | 0.03060621 | 0.82945
2.01273 | 20929.29 | 1774518050.4 | 205.2438 | 616 | 0.05296 | 0.03063065 | 0.82939
2.009468 | 20786.64 | 1744741386.3 | 204.3774 | 617 | 0.05313 | 0.03070909 | 0.82997
2.006217 | 20733.34 | 1730192684.9 | 203.95 | 618 | 0.0531 | 0.03068271 | 0.83028
2.002976 | 20490.14 | 1684384469.9 | 202.5864 | 619 | 0.05324 | 0.03072701 | 0.83142
1.999745 | 20376.42 | 1660371445.4 | 201.8605 | 620 | 0.05353 | 0.03088109 | 0.83173
1.996525 | 20181.4 | 1623498774.2 | 200.7303 | 621 | 0.05406 | 0.03116439 | 0.83223
1.993315 | 20160.39 | 1614914594.4 | 200.4645 | 622 | 0.05382 | 0.03101841 | 0.83258
1.990116 | 20050.5 | 1592234531.2 | 199.7569 | 623 | 0.05385 | 0.03101837 | 0.83313
1.986926 | 19868.85 | 1558508266.2 | 198.6906 | 624 | 0.054 | 0.03107781 | 0.83394
1.983747 | 19730.88 | 1532024347.1 | 197.8411 | 625 | 0.05415 | 0.03114423 | 0.83452
1.980578 | 19640.29 | 1513143057.9 | 197.2286 | 626 | 0.05437 | 0.03125978 | 0.83478
1.977419 | 19513.74 | 1488944815.4 | 196.4354 | 627 | 0.05434 | 0.03122123 | 0.83548
1.974271 | 19434.49 | 1472176049.4 | 195.8799 | 628 | 0.05438 | 0.0312319 | 0.83586
1.971132 | 19413.8 | 1464375734.7 | 195.6199 | 629 | 0.0545 | 0.03129954 | 0.83585
1.968003 | 19244.14 | 1434328673.6 | 194.6087 | 630 | 0.0546 | 0.03133075 | 0.83665
1.964884 | 19091.73 | 1407227509.9 | 193.6828 | 631 | 0.05495 | 0.03151253 | 0.83711
1.961775 | 19172.67 | 1414698367.5 | 193.9394 | 632 | 0.05487 | 0.03147865 | 0.83676
1.958676 | 19059.77 | 1393672664.8 | 193.2147 | 633 | 0.05507 | 0.03157818 | 0.83716
1.955587 | 18839.82 | 1357399314.1 | 191.945 | 634 | 0.05542 | 0.03174832 | 0.83798
1.952507 | 18665.02 | 1328135209.3 | 190.902 | 635 | 0.05528 | 0.03163635 | 0.83905
1.949437 | 18529.97 | 1304872470.1 | 190.0606 | 636 | 0.05554 | 0.03176714 | 0.83951
1.946377 | 18578.74 | 1307634712.8 | 190.1611 | 637 | 0.05548 | 0.03173993 | 0.83931
1.943326 | 18368.79 | 1274243889.2 | 188.9353 | 638 | 0.05582 | 0.03190514 | 0.84009
1.940285 | 18291.95 | 1259653317.2 | 188.3921 | 639 | 0.05579 | 0.03187445 | 0.84053
1.937253 | 18192.69 | 1242128439.3 | 187.7334 | 640 | 0.05579 | 0.03185767 | 0.84106
1.934231 | 18116.01 | 1227839407.7 | 187.1912 | 641 | 0.056 | 0.03196841 | 0.84126
1.931218 | 17973.9 | 1204889832.2 | 186.3103 | 642 | 0.05621 | 0.03206792 | 0.84181
1.928215 | 17914.07 | 1193160949.3 | 185.8552 | 643 | 0.05615 | 0.0320224 | 0.84219
1.92522 | 17699.35 | 1161115491.8 | 184.5945 | 644 | 0.05646 | 0.03216813 | 0.84303
1.922236 | 17714.3 | 1159474862.4 | 184.5293 | 645 | 0.05656 | 0.03222951 | 0.84285
1.91926 | 17691.94 | 1152971414.2 | 184.27 | 646 | 0.05673 | 0.03232568 | 0.8428
1.916294 | 17583.72 | 1135391543.5 | 183.5635 | 647 | 0.05673 | 0.03230705 | 0.84338
1.913336 | 17320.99 | 1098317898.3 | 182.0464 | 648 | 0.05698 | 0.03240862 | 0.84454
1.910388 | 17224.2 | 1082732522.9 | 181.3971 | 649 | 0.05702 | 0.03241535 | 0.84502
1.907449 | 17093.99 | 1063146376.4 | 180.5711 | 650 | 0.05711 | 0.0324456 | 0.84563
1.904519 | 17116.34 | 1062655382.7 | 180.5503 | 651 | 0.05736 | 0.0325962 | 0.84526
1.901598 | 17073.56 | 1054109509.0 | 180.1862 | 652 | 0.05728 | 0.0325418 | 0.84557
1.898686 | 16859.92 | 1024748719.1 | 178.9181 | 653 | 0.05756 | 0.03266875 | 0.84644
1.895783 | 16923.04 | 1029280581.1 | 179.1156 | 654 | 0.05727 | 0.03250973 | 0.84639
1.892889 | 16700.33 | 999310217.0 | 177.7973 | 655 | 0.05772 | 0.03273456 | 0.84714
1.890003 | 16711.46 | 997593610.4 | 177.7209 | 656 | 0.05763 | 0.03268378 | 0.84717
1.887126 | 16487.18 | 968042903.5 | 176.3899 | 657 | 0.05832 | 0.03304844 | 0.84769
1.884258 | 16500.14 | 966621219.7 | 176.3251 | 658 | 0.05804 | 0.03288676 | 0.8479
1.881399 | 16448.28 | 957641325.1 | 175.9141 | 659 | 0.05806 | 0.03288931 | 0.84816
1.878548 | 16202.15 | 926382450.9 | 174.4607 | 660 | 0.05855 | 0.03313237 | 0.849
1.875706 | 16237.28 | 927590409.1 | 174.5175 | 661 | 0.05885 | 0.03331419 | 0.84851
1.872873 | 16137.44 | 913452102.4 | 173.8487 | 662 | 0.05879 | 0.0332612 | 0.84911
1.870048 | 15969.31 | 891821524.2 | 172.8102 | 663 | 0.05896 | 0.03333046 | 0.84985
1.867232 | 15949 | 886876639.3 | 172.5702 | 664 | 0.05902 | 0.03336188 | 0.8499
1.864424 | 15853.01 | 873600272.4 | 171.9207 | 665 | 0.05917 | 0.03343226 | 0.85027
1.861625 | 15703.6 | 854639413.7 | 170.9802 | 666 | 0.05936 | 0.03351627 | 0.85089
1.858834 | 15692.52 | 850876769.5 | 170.7917 | 667 | 0.05951 | 0.03360187 | 0.8508
1.856051 | 15539.57 | 831874155.1 | 169.83 | 668 | 0.05978 | 0.03373171 | 0.85136
1.853277 | 15451.24 | 819986957.1 | 169.22 | 669 | 0.05957 | 0.03359309 | 0.85205
1.85051 | 15366.52 | 808600255.8 | 168.6295 | 670 | 0.06004 | 0.03385183 | 0.85204
1.847753 | 15324.18 | 801755314.1 | 168.2715 | 671 | 0.06023 | 0.03395491 | 0.85208
1.845003 | 15178.99 | 784295792.7 | 167.3478 | 672 | 0.06009 | 0.03384662 | 0.85301
1.842261 | 15155.06 | 779502764.6 | 167.0915 | 673 | 0.06032 | 0.03397629 | 0.85291
1.839528 | 15099.91 | 771546106.8 | 166.6635 | 674 | 0.06049 | 0.03406523 | 0.85304
1.836803 | 14938.38 | 752890621.3 | 165.6468 | 675 | 0.06056 | 0.03407616 | 0.85385
1.834086 | 14815.46 | 738362831.3 | 164.8418 | 676 | 0.06073 | 0.03415239 | 0.85435
1.831377 | 14817.25 | 736360600.3 | 164.73 | 677 | 0.0609 | 0.03425171 | 0.85417
1.828675 | 14635.88 | 716326633.8 | 163.5979 | 678 | 0.06087 | 0.03420051 | 0.85519
1.825982 | 14494.77 | 700512134.2 | 162.6874 | 679 | 0.06145 | 0.03451154 | 0.85538
1.823297 | 14493.05 | 698287310.6 | 162.5581 | 680 | 0.06113 | 0.0343251 | 0.85571
1.82062 | 14428.87 | 690085383.9 | 162.0786 | 681 | 0.06161 | 0.03459221 | 0.85558
1.81795 | 14417.92 | 687019482.0 | 161.8983 | 682 | 0.06154 | 0.03454943 | 0.85571
1.815288 | 14266.14 | 670662476.0 | 160.9259 | 683 | 0.06177 | 0.03465453 | 0.85631
1.812634 | 14374.01 | 678854343.3 | 161.4151 | 684 | 0.06161 | 0.03458187 | 0.85588
1.809988 | 14178.44 | 658579751.8 | 160.1962 | 685 | 0.06186 | 0.03469025 | 0.8567
1.80735 | 14140.06 | 653110797.6 | 159.8625 | 686 | 0.06197 | 0.03474689 | 0.8568
1.804719 | 14010.45 | 639327073.7 | 159.0123 | 687 | 0.06213 | 0.03481522 | 0.85735
1.802096 | 13831.83 | 621319335.8 | 157.8806 | 688 | 0.06209 | 0.03475804 | 0.85837
1.79948 | 13704.32 | 608147521.5 | 157.0371 | 689 | 0.06218 | 0.03478598 | 0.85898
1.796872 | 13720.62 | 607829995.6 | 157.0166 | 690 | 0.06235 | 0.03488766 | 0.85872
1.794272 | 13654.84 | 600273951.4 | 156.5263 | 691 | 0.06291 | 0.03519986 | 0.85852
1.791679 | 13522 | 586951668.1 | 155.6505 | 692 | 0.063 | 0.03522643 | 0.85916
1.789094 | 13536.45 | 586510638.4 | 155.6213 | 693 | 0.06319 | 0.0353394 | 0.85889
1.786516 | 13354.72 | 569224163.9 | 154.4617 | 694 | 0.06317 | 0.03529262 | 0.85991
1.783945 | 13409.19 | 572227137.6 | 154.665 | 695 | 0.06322 | 0.03533215 | 0.85956
1.781382 | 13320.08 | 563025357.3 | 154.0395 | 696 | 0.06342 | 0.03543075 | 0.85985
1.778826 | 13260.13 | 556368493.9 | 153.5821 | 697 | 0.06349 | 0.03545965 | 0.86011
1.776278 | 13176.71 | 547817574.5 | 152.9886 | 698 | 0.06337 | 0.03537393 | 0.86069
1.773737 | 13096.8 | 539646016.8 | 152.4148 | 699 | 0.06355 | 0.03546258 | 0.86095
1.771203 | 13025.97 | 532300070.2 | 151.8935 | 700 | 0.06378 | 0.03558187 | 0.86111
1.768676 | 12977.02 | 526801218.4 | 151.4997 | 701 | 0.0638 | 0.03558387 | 0.86136
1.766157 | 12956.86 | 523670477.6 | 151.2741 | 702 | 0.06419 | 0.03580562 | 0.86108
1.763644 | 12808.23 | 510269877.3 | 150.2969 | 703 | 0.06441 | 0.0359036 | 0.86168
1.761139 | 12927.78 | 518364355.1 | 150.8894 | 704 | 0.06435 | 0.0358925 | 0.86108
1.758641 | 12672.32 | 496668509.1 | 149.2852 | 705 | 0.06473 | 0.03606176 | 0.86211
1.75615 | 12632.51 | 492155641.3 | 148.9449 | 706 | 0.06477 | 0.03607698 | 0.86229
1.753666 | 12724.67 | 497951198.9 | 149.3815 | 707 | 0.0649 | 0.03617052 | 0.86165
1.751189 | 12628.78 | 489090270.8 | 148.7124 | 708 | 0.06494 | 0.03617455 | 0.86214
1.748719 | 12466.07 | 475225306.4 | 147.6471 | 709 | 0.06503 | 0.03619411 | 0.86295
1.746256 | 12530.92 | 478830305.5 | 147.9263 | 710 | 0.06532 | 0.03637474 | 0.8623
1.7438 | 12323.17 | 461783208.1 | 146.5918 | 711 | 0.06543 | 0.0363966 | 0.86334
1.741351 | 12171.71 | 449237254.4 | 145.5858 | 712 | 0.06535 | 0.03631996 | 0.86426
1.738909 | 12088.78 | 441894273.9 | 144.9872 | 713 | 0.06538 | 0.03632062 | 0.86469
1.736473 | 12101.2 | 441563621.9 | 144.96 | 714 | 0.06564 | 0.03647316 | 0.86436
1.734045 | 11963.98 | 430399760.3 | 144.035 | 715 | 0.06607 | 0.03669354 | 0.86469
1.731623 | 12030.84 | 434008841.0 | 144.336 | 716 | 0.06577 | 0.03653397 | 0.86462
1.729208 | 11931.31 | 425667803.6 | 143.6375 | 717 | 0.06641 | 0.03688311 | 0.86453
1.726799 | 11704.62 | 408505909.3 | 142.1673 | 718 | 0.06645 | 0.03685985 | 0.86575
1.724398 | 11731.26 | 409227178.5 | 142.23 | 719 | 0.06685 | 0.037096 | 0.8652
1.722003 | 11826.9 | 414772323.9 | 142.7094 | 720 | 0.06645 | 0.03688486 | 0.86507
1.719614 | 11715.17 | 405844323.6 | 141.9351 | 721 | 0.06674 | 0.03702924 | 0.8654
1.717233 | 11727.81 | 405594779.2 | 141.9133 | 722 | 0.06667 | 0.03699147 | 0.8654
1.714858 | 11697.02 | 402352083.6 | 141.6288 | 723 | 0.06696 | 0.03715241 | 0.86528
1.712489 | 11495.81 | 387556241.0 | 140.3084 | 724 | 0.06697 | 0.0371167 | 0.86639
1.710127 | 11418.03 | 381275931.5 | 139.7365 | 725 | 0.06767 | 0.03750403 | 0.86612
1.707771 | 11364.41 | 376663331.8 | 139.3119 | 726 | 0.06744 | 0.03736032 | 0.86665
1.705422 | 11213.61 | 365724770.4 | 138.2893 | 727 | 0.06767 | 0.03746142 | 0.86726
1.70308 | 11138.07 | 359823682.3 | 137.7281 | 728 | 0.06799 | 0.0376299 | 0.86736
1.700743 | 11055.52 | 353537942.9 | 137.1226 | 729 | 0.06818 | 0.03772198 | 0.86763
1.698414 | 11208.34 | 362384720.5 | 137.9725 | 730 | 0.06754 | 0.03738547 | 0.86742
1.69609 | 11078.65 | 353078683.6 | 137.078 | 731 | 0.06834 | 0.03781898 | 0.86734
1.693773 | 10883.5 | 339819300.5 | 135.7726 | 732 | 0.06844 | 0.03783539 | 0.86833
1.691462 | 10910.38 | 340568436.2 | 135.8473 | 733 | 0.06839 | 0.03781229 | 0.86823
1.689158 | 10935.69 | 341218945.0 | 135.9122 | 734 | 0.0681 | 0.03765077 | 0.86838
1.68686 | 10639.63 | 322115060.2 | 133.9685 | 735 | 0.06931 | 0.03828409 | 0.86882
1.684568 | 10750.85 | 327991513.9 | 134.5754 | 736 | 0.06883 | 0.03803168 | 0.86868
1.682282 | 10847.44 | 333005909.6 | 135.0868 | 737 | 0.06876 | 0.0380119 | 0.86821
1.680003 | 10764.61 | 327052071.0 | 134.4789 | 738 | 0.06937 | 0.03834535 | 0.86806
1.677729 | 10518.36 | 311415027.8 | 132.8418 | 739 | 0.06921 | 0.03820066 | 0.8696
1.675462 | 10518.36 | 310573934.3 | 132.7521 | 740 | 0.06921 | 0.03820066 | 0.8696
1.673201 | 10289.8 | 296421737.7 | 131.2132 | 741 | 0.06955 | 0.03834705 | 0.87054
1.670946 | 10357.33 | 299516212.4 | 131.5543 | 742 | 0.06973 | 0.03846497 | 0.86998
1.668697 | 10601.92 | 312985689.1 | 133.009 | 743 | 0.06952 | 0.03839681 | 0.86882
1.666454 | 10192.83 | 288520231.0 | 130.3299 | 744 | 0.0703 | 0.03875691 | 0.87033
1.664217 | 10092.89 | 282131166.2 | 129.6023 | 745 | 0.07054 | 0.03887304 | 0.87065
1.661987 | 10139.19 | 283963057.1 | 129.8122 | 746 | 0.07051 | 0.0388659 | 0.87042
1.659762 | 10155.02 | 284087971.2 | 129.8265 | 747 | 0.07069 | 0.03897278 | 0.87015
1.657543 | 10021.51 | 275927836.4 | 128.884 | 748 | 0.07074 | 0.03897233 | 0.87085
1.65533 | 10077.01 | 278247964.2 | 129.154 | 749 | 0.07042 | 0.03880066 | 0.87086
1.653123 | 9947.054 | 270395286.4 | 128.233 | 750 | 0.07053 | 0.03883551 | 0.87148
1.650921 | 9795.919 | 261543051.9 | 127.1703 | 751 | 0.07062 | 0.03885417 | 0.87224
1.648726 | 9696.494 | 255579786.1 | 126.4392 | 752 | 0.07062 | 0.03883246 | 0.8728
1.646536 | 9953.575 | 268596861.3 | 128.0192 | 753 | 0.07106 | 0.03914122 | 0.87091
1.644353 | 9740.238 | 256524684.1 | 126.5559 | 754 | 0.07118 | 0.03916319 | 0.87199
1.642175 | 9962.16 | 267636772.2 | 127.9047 | 755 | 0.07133 | 0.03929821 | 0.87059
1.640003 | 9907.424 | 264004070.4 | 127.4684 | 756 | 0.071 | 0.03909663 | 0.87123
1.637836 | 9437.607 | 238926725.6 | 124.3272 | 757 | 0.07211 | 0.03962954 | 0.87276
1.635675 | 9636.397 | 248441234.0 | 125.5469 | 758 | 0.07195 | 0.03958206 | 0.8718
1.63352 | 9741.001 | 253195709.3 | 126.1433 | 759 | 0.07205 | 0.03966278 | 0.87111
1.631371 | 9512.706 | 240831684.9 | 124.5743 | 760 | 0.07156 | 0.03933089 | 0.87289
1.629227 | 9181.688 | 223773404.9 | 122.3072 | 761 | 0.07288 | 0.04001356 | 0.87343
1.627089 | 9299.131 | 228932529.5 | 123.0062 | 762 | 0.07237 | 0.03974764 | 0.87328
1.624957 | 9123.126 | 219771305.5 | 121.7567 | 763 | 0.07303 | 0.0400863 | 0.87361
1.62283 | 9234.244 | 224568386.0 | 122.4157 | 764 | 0.0733 | 0.0402663 | 0.87271
1.620708 | 9307.984 | 227573180.7 | 122.8232 | 765 | 0.07237 | 0.03974962 | 0.87323
1.618593 | 9216.964 | 222561932.2 | 122.1414 | 766 | 0.07297 | 0.04007312 | 0.87314
1.616482 | 8978.959 | 210665748.0 | 120.4754 | 767 | 0.07379 | 0.04048912 | 0.87366
1.614378 | 8969.941 | 209695623.4 | 120.3365 | 768 | 0.07393 | 0.04056731 | 0.87357
1.612278 | 9003.777 | 210731503.0 | 120.4848 | 769 | 0.07373 | 0.04046039 | 0.87358
1.610184 | 8783.901 | 200044252.4 | 118.9273 | 770 | 0.0744 | 0.04079392 | 0.87415
1.608096 | 8692.523 | 195395981.5 | 118.2303 | 771 | 0.07413 | 0.04061821 | 0.87494
1.606013 | 9126.613 | 214841084.4 | 121.068 | 772 | 0.07307 | 0.04011001 | 0.87355
1.603935 | 8931.061 | 205201145.7 | 119.6864 | 773 | 0.07394 | 0.04056413 | 0.87378
1.601863 | 8860.997 | 201472596.4 | 119.139 | 774 | 0.0735 | 0.04029604 | 0.87462
1.599796 | 8897.476 | 202610941.5 | 119.3069 | 775 | 0.07396 | 0.04056789 | 0.87395
1.597735 | 8763.632 | 196054827.9 | 118.3299 | 776 | 0.07372 | 0.04039978 | 0.87495
1.595678 | 8479.829 | 183090077.2 | 116.3232 | 777 | 0.075 | 0.04106712 | 0.87527
1.593627 | 8551.727 | 185729585.3 | 116.7402 | 778 | 0.07524 | 0.04122134 | 0.87462
1.591581 | 8533.852 | 184479448.3 | 116.5432 | 779 | 0.07542 | 0.0413203 | 0.87454
1.589541 | 8397.492 | 178173325.5 | 115.5342 | 780 | 0.07594 | 0.04158621 | 0.87479
1.587506 | 8219.285 | 170254544.9 | 114.2286 | 781 | 0.07506 | 0.04104077 | 0.87669
1.585476 | 8016.793 | 161555020.3 | 112.7405 | 782 | 0.07535 | 0.04115921 | 0.87755
1.583451 | 8008.353 | 160803544.7 | 112.6092 | 783 | 0.07632 | 0.04171172 | 0.87662
1.581431 | 8718.991 | 190122289.8 | 117.4244 | 784 | 0.07541 | 0.0413579 | 0.8735
1.579417 | 8435.429 | 177503808.9 | 115.4255 | 785 | 0.07649 | 0.04191047 | 0.87402
1.577407 | 8294.95 | 171204499.0 | 114.3876 | 786 | 0.07626 | 0.04174531 | 0.87505
1.575403 | 8178.749 | 166018691.6 | 113.5113 | 787 | 0.07513 | 0.04107133 | 0.87685
1.573404 | 8222.892 | 167389963.0 | 113.745 | 788 | 0.07622 | 0.04170533 | 0.8755
1.571409 | 7763.852 | 148844642.3 | 110.4545 | 789 | 0.07672 | 0.04188226 | 0.87761
1.56942 | 8018.593 | 158370702.6 | 112.1808 | 790 | 0.07652 | 0.04182857 | 0.87636
1.567436 | 8422.572 | 174288667.4 | 114.8993 | 791 | 0.07564 | 0.04142024 | 0.87495
1.565457 | 8252.907 | 166915325.8 | 113.6643 | 792 | 0.07614 | 0.04166662 | 0.87541
1.563483 | 8204.002 | 164527232.5 | 113.2555 | 793 | 0.07591 | 0.0415234 | 0.87592
1.561514 | 7738.336 | 146011425.7 | 109.9251 | 794 | 0.0762 | 0.04157914 | 0.87828
1.55955 | 7767.731 | 146752937.1 | 110.0644 | 795 | 0.07762 | 0.04239786 | 0.87668
1.55759 | 7931.611 | 152626303.8 | 111.1495 | 796 | 0.07715 | 0.04216833 | 0.87622
1.555636 | 7670.021 | 142366921.0 | 109.2326 | 797 | 0.07733 | 0.04220845 | 0.87753
1.553687 | 7682.692 | 142479932.1 | 109.2543 | 798 | 0.07819 | 0.04270345 | 0.87659
1.551742 | 7574.074 | 138133231.7 | 108.4113 | 799 | 0.07819 | 0.04267701 | 0.87721
1.549802 | 7736.976 | 143778917.1 | 109.5024 | 800 | 0.0771 | 0.04209305 | 0.87738
1.547868 | 7593.956 | 138166845.6 | 108.4179 | 801 | 0.0778 | 0.0424588 | 0.87749
1.545938 | 7264.17 | 126111863.3 | 105.9715 | 802 | 0.07724 | 0.04205948 | 0.87994
1.544012 | 7263.422 | 125772061.3 | 105.9 | 803 | 0.0788 | 0.04294985 | 0.87837
1.542092 | 7544.718 | 135365064.3 | 107.864 | 804 | 0.07793 | 0.0425212 | 0.87764
1.540176 | 7639.281 | 138434989.2 | 108.4705 | 805 | 0.07794 | 0.04254985 | 0.87709
1.538265 | 7646.876 | 138366423.5 | 108.457 | 806 | 0.07867 | 0.04296949 | 0.87631
1.536359 | 7964.011 | 149709491.0 | 110.6146 | 807 | 0.07777 | 0.04253118 | 0.87541
1.534458 | 7447.616 | 130600410.3 | 106.9021 | 808 | 0.07845 | 0.04279488 | 0.87767
1.532561 | 6907.853 | 112078362.3 | 102.8917 | 809 | 0.07846 | 0.04266871 | 0.88075
1.530669 | 6854.992 | 110097259.5 | 102.434 | 810 | 0.0788 | 0.04284959 | 0.88071
1.528782 | 7166.747 | 120042536.5 | 104.6728 | 811 | 0.07915 | 0.04312607 | 0.87857
1.526899 | 7366.429 | 126512833.2 | 106.0556 | 812 | 0.07889 | 0.04302659 | 0.87769
1.525021 | 7118.525 | 117850546.1 | 104.1916 | 813 | 0.07874 | 0.04288003 | 0.87926
1.523147 | 7115.701 | 117467924.2 | 104.107 | 814 | 0.07939 | 0.0432506 | 0.87862
1.521279 | 6819.434 | 107625223.8 | 101.8541 | 815 | 0.07922 | 0.04308033 | 0.88049
1.519414 | 6820.299 | 107388858.7 | 101.7981 | 816 | 0.0787 | 0.04278407 | 0.88101
1.517554 | 6840.475 | 107760872.3 | 101.8862 | 817 | 0.08017 | 0.04362775 | 0.87941
1.515699 | 6649.257 | 101571611.0 | 100.3906 | 818 | 0.07994 | 0.04344874 | 0.88074
1.513849 | 6714.975 | 103336489.9 | 100.8239 | 819 | 0.0802 | 0.0436135 | 0.8801
1.512002 | 6863.72 | 107702065.8 | 101.8723 | 820 | 0.07983 | 0.0434394 | 0.87962
1.510161 | 6612.859 | 99729778.5 | 99.93238 | 821 | 0.07985 | 0.04338835 | 0.88104
1.508324 | 6641.433 | 100348889.0 | 100.0871 | 822 | 0.08142 | 0.04429168 | 0.87929
1.506491 | 6651.872 | 100420142.1 | 100.1049 | 823 | 0.08044 | 0.04373466 | 0.88022
1.504663 | 6439.624 | 93885666.3 | 98.43506 | 824 | 0.08142 | 0.04424039 | 0.88045
1.502839 | 6319.066 | 90184230.7 | 97.45018 | 825 | 0.08081 | 0.04386195 | 0.88176
1.501019 | 6260.729 | 88312542.1 | 96.94058 | 826 | 0.08138 | 0.0441721 | 0.88152
1.499204 | 6522.281 | 95613807.2 | 98.88494 | 827 | 0.07991 | 0.04339999 | 0.8815
1.497394 | 6609.823 | 97960646.3 | 99.48622 | 828 | 0.07959 | 0.04323939 | 0.88132
1.495587 | 6504.019 | 94620930.3 | 98.62722 | 829 | 0.08139 | 0.04423963 | 0.88011
1.493786 | 6713.372 | 100567560.1 | 100.1416 | 830 | 0.08012 | 0.04356744 | 0.88019
1.491988 | 6429.517 | 92021080.0 | 97.94265 | 831 | 0.08124 | 0.0441351 | 0.88069
1.490195 | 7123.317 | 112680966.0 | 103.0297 | 832 | 0.08005 | 0.04362981 | 0.87791
1.488406 | 6506.811 | 93794871.2 | 98.41126 | 833 | 0.0808 | 0.0439036 | 0.88069
1.486621 | 6148.51 | 83548824.7 | 95.60599 | 834 | 0.08104 | 0.0439499 | 0.88251
1.484841 | 6083.17 | 81586754.1 | 95.03967 | 835 | 0.08261 | 0.04482815 | 0.8813
1.483065 | 5917.657 | 77022870.8 | 93.68174 | 836 | 0.08212 | 0.04450621 | 0.88275
1.481293 | 6583.5 | 95103277.8 | 98.75268 | 837 | 0.08072 | 0.04387727 | 0.88033
1.479525 | 6742.891 | 99526071.4 | 99.88131 | 838 | 0.07915 | 0.04302152 | 0.881
1.477762 | 6311.456 | 86989697.9 | 96.5755 | 839 | 0.0802 | 0.04351254 | 0.88242
1.476002 | 5983.624 | 78001451.9 | 93.97789 | 840 | 0.08206 | 0.04448895 | 0.88243
1.474247 | 6202.508 | 83613300.7 | 95.62443 | 841 | 0.08093 | 0.0439009 | 0.88231
1.472496 | 6231.732 | 84202691.9 | 95.7925 | 842 | 0.08011 | 0.04344136 | 0.88297
1.47075 | 6203.694 | 83248861.7 | 95.52006 | 843 | 0.08026 | 0.04351971 | 0.88298
1.469007 | 6517.269 | 91659837.4 | 97.84638 | 844 | 0.07979 | 0.04333036 | 0.88165
1.467269 | 6483.729 | 90504236.0 | 97.53651 | 845 | 0.07906 | 0.04290635 | 0.88258
1.465534 | 6137.538 | 80905923.3 | 94.84077 | 846 | 0.08038 | 0.04357142 | 0.88324
1.463804 | 5922.315 | 75153435.9 | 93.10805 | 847 | 0.08051 | 0.0435913 | 0.88435
1.462078 | 6173.181 | 81462723.5 | 95.00353 | 848 | 0.08179 | 0.04438357 | 0.88161
1.460356 | 6219.684 | 82500000.7 | 95.30452 | 849 | 0.08005 | 0.04340421 | 0.8831
1.458638 | 6095.503 | 79052193.2 | 94.29279 | 850 | 0.08157 | 0.04423835 | 0.88228
1.456924 | 6175.25 | 80943617.7 | 94.85182 | 851 | 0.07965 | 0.04316562 | 0.88376
1.455214 | 6625.358 | 92954874.5 | 98.19018 | 852 | 0.08067 | 0.04385927 | 0.88014
1.453508 | 6151.524 | 79946620.9 | 94.55838 | 853 | 0.08032 | 0.04354078 | 0.88322
1.451806 | 6064.401 | 77516246.0 | 93.8314 | 854 | 0.08054 | 0.04364408 | 0.8835
1.450108 | 6272.003 | 82720472.6 | 95.36813 | 855 | 0.0789 | 0.04276322 | 0.88396
1.448414 | 6102.844 | 78135742.8 | 94.01831 | 856 | 0.07938 | 0.04299421 | 0.88445
1.446723 | 6451.164 | 87105830.9 | 96.60771 | 857 | 0.0808 | 0.04388956 | 0.88101
1.445037 | 6229.246 | 81026869.6 | 94.8762 | 858 | 0.07954 | 0.04311648 | 0.88356
1.443355 | 6213.88 | 80439992.8 | 94.70393 | 859 | 0.07939 | 0.04302739 | 0.8838
1.441677 | 6156.935 | 78788866.6 | 94.21417 | 860 | 0.08118 | 0.04403178 | 0.88232
1.440002 | 6303.569 | 82394724.6 | 95.2741 | 861 | 0.07974 | 0.04324872 | 0.88293
1.438332 | 6237.681 | 80494181.6 | 94.71988 | 862 | 0.07866 | 0.04261843 | 0.8844
1.436665 | 5480.375 | 61991418.2 | 88.73254 | 863 | 0.07997 | 0.04317414 | 0.88745
1.435002 | 5545.469 | 63325957.2 | 89.20628 | 864 | 0.08029 | 0.0433718 | 0.88675
1.433343 | 5586.751 | 64123770.6 | 89.48593 | 865 | 0.07942 | 0.04288903 | 0.88739
1.431688 | 5919.691 | 71828186.8 | 92.06058 | 866 | 0.07903 | 0.04275026 | 0.88586
1.430037 | 6227.215 | 79301648.4 | 94.36709 | 867 | 0.07869 | 0.0426329 | 0.88443
1.428389 | 7023.098 | 100635365.1 | 100.1585 | 868 | 0.07617 | 0.0413926 | 0.8824
1.426746 | 6456.318 | 84852180.5 | 95.97669 | 869 | 0.07776 | 0.0421605 | 0.88405
1.425106 | 6754.95 | 92669856.9 | 98.11482 | 870 | 0.07709 | 0.04185176 | 0.88301
1.42347 | 6635.449 | 89214829.3 | 97.18724 | 871 | 0.08087 | 0.043976 | 0.87988
1.421837 | 6960.041 | 97931696.7 | 99.47886 | 872 | 0.07854 | 0.04272708 | 0.88037
1.420208 | 6813.804 | 93644750.4 | 98.37185 | 873 | 0.07733 | 0.0420024 | 0.88243
1.418584 | 6167.137 | 76537973.7 | 93.53394 | 874 | 0.07829 | 0.0423911 | 0.88518
1.416962 | 6711.59 | 90441438.9 | 97.51959 | 875 | 0.07585 | 0.04113715 | 0.88451
1.415345 | 6436.629 | 82992992.3 | 95.44658 | 876 | 0.07703 | 0.0417413 | 0.8849
1.413731 | 6261.557 | 78360666.1 | 94.0859 | 877 | 0.07787 | 0.04217573 | 0.88506
1.412121 | 5763.935 | 66249376.9 | 90.21847 | 878 | 0.07898 | 0.04268352 | 0.88681
1.410514 | 6350.503 | 80236347.7 | 94.64393 | 879 | 0.07655 | 0.04144849 | 0.88588
1.408911 | 6770.409 | 90990741.4 | 97.66733 | 880 | 0.07936 | 0.04314806 | 0.88063
1.407312 | 6363.417 | 80197637.6 | 94.63252 | 881 | 0.08127 | 0.04413545 | 0.88104
1.405717 | 5697.875 | 64153655.9 | 89.49636 | 882 | 0.07916 | 0.04276923 | 0.88701
1.404125 | 6454.688 | 82141351.9 | 95.20077 | 883 | 0.07547 | 0.04086125 | 0.88637
1.402536 | 6977.098 | 95758610.1 | 98.92236 | 884 | 0.0777 | 0.04225244 | 0.88112
1.400951 | 5994.215 | 70519739.7 | 91.63844 | 885 | 0.07692 | 0.04157288 | 0.88756
1.39937 | 6731.453 | 88732533.9 | 97.05563 | 886 | 0.07538 | 0.04087519 | 0.88487
1.397793 | 7211.719 | 101616214.8 | 100.4016 | 887 | 0.07726 | 0.04205827 | 0.88022
1.396218 | 7184.884 | 100634358.0 | 100.1582 | 888 | 0.07654 | 0.04164159 | 0.8811
1.394648 | 7370.333 | 105658248.6 | 101.3855 | 889 | 0.07524 | 0.04094525 | 0.88135
1.393081 | 6981.843 | 94600375.0 | 98.62187 | 890 | 0.07907 | 0.04303481 | 0.87971
1.391517 | 7315.271 | 103618700.6 | 100.8927 | 891 | 0.07463 | 0.04058546 | 0.88228
1.389957 | 6632.66 | 84992073.5 | 96.01622 | 892 | 0.07509 | 0.04068767 | 0.88573
1.388401 | 7001.723 | 94501688.6 | 98.59614 | 893 | 0.07155 | 0.03876844 | 0.88718
1.386848 | 4682.936 | 42178785.5 | 80.58858 | 894 | 0.0778 | 0.04175296 | 0.89427
1.385298 | 6214.583 | 74115759.7 | 92.78497 | 895 | 0.07086 | 0.03820553 | 0.8924
1.383752 | 5581.111 | 59642783.3 | 87.87988 | 896 | 0.07315 | 0.0393507 | 0.89375
1.38221 | 5636.485 | 60696609.7 | 88.26552 | 897 | 0.07654 | 0.04127258 | 0.89001
1.38067 | 6842.769 | 89257292.2 | 97.19881 | 898 | 0.07431 | 0.04029447 | 0.88531
1.379135 | 5278.578 | 52996502.9 | 85.32215 | 899 | 0.06966 | 0.03732909 | 0.89902
1.377602 | 5102.259 | 49405201.2 | 83.83844 | 900 | 0.07257 | 0.03891691 | 0.89711

## CdS3
hv | alpha | DA | IA | nm | R_medido | R_calculado | T
6.19921 | 3816512.8 | 559765493980658.8 | 4864.089 | 200 | 0.06142 | 0.06142 | 1e-10
6.168368 | 3816704.5 | 554265226548257.5 | 4852.096 | 201 | 0.06088 | 0.06088 | 1e-10
6.137832 | 3816995.4 | 548874701240610.2 | 4840.256 | 202 | 0.06006 | 0.06006 | 1e-10
6.107596 | 3817725.2 | 543688216032390.6 | 4828.781 | 203 | 0.058 | 0.058 | 1e-10
6.077657 | 3817300.3 | 538251172945627.1 | 4816.663 | 204 | 0.0592 | 0.0592 | 1e-10
6.04801 | 3817569.4 | 533087920165432.1 | 4805.07 | 205 | 0.05844 | 0.05844 | 1e-10
6.01865 | 3817930.3 | 528024694652659.5 | 4793.62 | 206 | 0.05742 | 0.05742 | 1e-10
5.989575 | 3817983.4 | 522949859853520.4 | 4782.06 | 207 | 0.05727 | 0.05727 | 1e-10
5.960779 | 3817948.0 | 517923989610802 | 4770.529 | 208 | 0.05737 | 0.05737 | 1e-10
5.932258 | 3818096.5 | 513019538508221.1 | 4759.195 | 209 | 0.05695 | 0.05695 | 1e-10
5.904009 | 3817969.2 | 508111395155306.8 | 4747.771 | 210 | 0.05731 | 0.05731 | 1e-10
5.876028 | 3817824.2 | 503268355737273.8 | 4736.417 | 211 | 0.05772 | 0.05772 | 1e-10
5.848311 | 3817516.3 | 498451329126083.4 | 4725.042 | 212 | 0.05859 | 0.05859 | 1e-10
5.820854 | 3817526.9 | 493784769451293.1 | 4713.944 | 213 | 0.05856 | 0.05856 | 1e-10
5.793654 | 3817293.2 | 489120832593349.6 | 4702.773 | 214 | 0.05922 | 0.05922 | 1e-10
5.766707 | 3816935.1 | 484490552186184.2 | 4691.604 | 215 | 0.06023 | 0.06023 | 1e-10
5.740009 | 3816789.7 | 479978328341200.8 | 4680.642 | 216 | 0.06064 | 0.06064 | 1e-10
5.713558 | 3816626.4 | 475524072135063.9 | 4669.745 | 217 | 0.0611 | 0.0611 | 1e-10
5.687349 | 3816328.0 | 471097809625323 | 4658.84 | 218 | 0.06194 | 0.06194 | 1e-10
5.661379 | 3816161.0 | 466764502730635.8 | 4648.089 | 219 | 0.06241 | 0.06241 | 1e-10
5.635645 | 3816075.6 | 462510147191224.4 | 4637.461 | 220 | 0.06265 | 0.06265 | 1e-10
5.610145 | 3815965.4 | 458307519751199.1 | 4626.891 | 221 | 0.06296 | 0.06296 | 1e-10
5.584874 | 3816047.2 | 454207396753416.9 | 4616.508 | 222 | 0.06273 | 0.06273 | 1e-10
5.55983 | 3815755.4 | 450074093012966.8 | 4605.969 | 223 | 0.06355 | 0.06355 | 1e-10
5.535009 | 3815826.6 | 446081187132742.4 | 4595.719 | 224 | 0.06335 | 0.06335 | 1e-10
5.510409 | 3815862.2 | 442133078945466.1 | 4585.516 | 225 | 0.06325 | 0.06325 | 1e-10
5.486026 | 3815830.2 | 438221696981108.6 | 4575.341 | 226 | 0.06334 | 0.06334 | 1e-10
5.461859 | 3815890.7 | 434382989640083.1 | 4565.288 | 227 | 0.06317 | 0.06317 | 1e-10
5.437903 | 3815922.7 | 430588195166759.7 | 4555.285 | 228 | 0.06308 | 0.06308 | 1e-10
5.414157 | 3815951.2 | 426842177567160.2 | 4545.345 | 229 | 0.063 | 0.063 | 1e-10
5.390617 | 3816111.2 | 423174070237636.5 | 4535.548 | 230 | 0.06255 | 0.06255 | 1e-10
5.367281 | 3816036.5 | 419501736595444.1 | 4525.676 | 231 | 0.06276 | 0.06276 | 1e-10
5.344146 | 3816136.1 | 415914839578374.1 | 4515.971 | 232 | 0.06248 | 0.06248 | 1e-10
5.32121 | 3816182.3 | 412362404479175.6 | 4506.297 | 233 | 0.06235 | 0.06235 | 1e-10
5.29847 | 3816203.6 | 408850040606708.9 | 4496.67 | 234 | 0.06229 | 0.06229 | 1e-10
5.275923 | 3816225.0 | 405382400281372.2 | 4487.105 | 235 | 0.06223 | 0.06223 | 1e-10
5.253568 | 1781947.1 | 87639171657989.5 | 3059.67 | 236 | 0.06204 | 0.06204 | 2e-05
5.231401 | 3816214.3 | 398567144533931.6 | 4468.126 | 237 | 0.06226 | 0.06226 | 1e-10
5.20942 | 1629150.2 | 72027942279970.3 | 2913.233 | 238 | 0.06227 | 0.06227 | 5e-05
5.187623 | 1550866.0 | 64726992865180.6 | 2836.425 | 239 | 0.06213 | 0.06213 | 8e-05
5.166008 | 1483288.5 | 58716674166130.8 | 2768.155 | 240 | 0.06213 | 0.06213 | 0.00012
5.144573 | 1446101.5 | 55347258972338.4 | 2727.558 | 241 | 0.06212 | 0.06212 | 0.00015
5.123314 | 1398225.5 | 51316424868277.6 | 2676.481 | 242 | 0.06192 | 0.06192 | 0.0002
5.10223 | 1354601.2 | 47768656102044.4 | 2628.971 | 243 | 0.06163 | 0.06163 | 0.00026
5.08132 | 1309883.4 | 44301486869665.7 | 2579.91 | 244 | 0.06165 | 0.06165 | 0.00034
5.06058 | 1270782.5 | 41356424937903.8 | 2535.921 | 245 | 0.06154 | 0.06154 | 0.00043
5.040008 | 1229746.2 | 38414343111017.2 | 2489.564 | 246 | 0.06158 | 0.06158 | 0.00055
5.019603 | 1189566.7 | 35654664906804.3 | 2443.594 | 247 | 0.06154 | 0.06154 | 0.0007
4.999363 | 1159140.7 | 33581618057080.2 | 2407.273 | 248 | 0.06165 | 0.06165 | 0.00084
4.979285 | 1121985.6 | 31211063247288.9 | 2363.617 | 249 | 0.06155 | 0.06155 | 0.00105
4.959368 | 1092990.7 | 29382284092013.7 | 2328.206 | 250 | 0.06137 | 0.06137 | 0.00125
4.939609 | 1058064.8 | 27315536775424.3 | 2286.138 | 251 | 0.0618 | 0.0618 | 0.00154
4.920008 | 1022178.0 | 25292084395133.2 | 2242.571 | 252 | 0.0618 | 0.0618 | 0.00191
4.900561 | 992025.3 | 23633996633874.9 | 2204.877 | 253 | 0.06155 | 0.06155 | 0.00229
4.881268 | 959755 | 21947548028642.2 | 2164.445 | 254 | 0.06142 | 0.06142 | 0.00278
4.862125 | 930636.6 | 20474465671910.1 | 2127.175 | 255 | 0.06152 | 0.06152 | 0.00331
4.843133 | 899928.5 | 18996290217079.1 | 2087.696 | 256 | 0.06148 | 0.06148 | 0.00398
4.824288 | 869455.4 | 17593854844358.5 | 2048.049 | 257 | 0.06133 | 0.06133 | 0.00478
4.805589 | 839519.8 | 16276278996228.2 | 2008.578 | 258 | 0.06137 | 0.06137 | 0.00572
4.787035 | 811463 | 15089352903818.0 | 1970.914 | 259 | 0.06128 | 0.06128 | 0.00677
4.768623 | 783175.6 | 13947755506821.4 | 1932.529 | 260 | 0.062 | 0.062 | 0.00801
4.750352 | 754892.8 | 12859444807574.3 | 1893.675 | 261 | 0.06207 | 0.06207 | 0.00949
4.732221 | 728457.2 | 11883331835272.4 | 1856.669 | 262 | 0.06212 | 0.06212 | 0.01112
4.714228 | 701507.8 | 10936698743422.5 | 1818.535 | 263 | 0.06146 | 0.06146 | 0.01309
4.696371 | 675708.4 | 10070325498267.9 | 1781.398 | 264 | 0.0612 | 0.0612 | 0.01529
4.678649 | 649395.3 | 9231223138791.3 | 1743.07 | 265 | 0.06133 | 0.06133 | 0.0179
4.66106 | 624126.2 | 8462802646709.7 | 1705.605 | 266 | 0.06134 | 0.06134 | 0.02083
4.643603 | 600753.1 | 7782197304697.3 | 1670.227 | 267 | 0.06126 | 0.06126 | 0.02397
4.626276 | 575702 | 7093466675697.0 | 1631.979 | 268 | 0.06139 | 0.06139 | 0.02785
4.609078 | 552977.9 | 6495965003652.0 | 1596.471 | 269 | 0.06107 | 0.06107 | 0.03194
4.592007 | 530506.5 | 5934532657145.8 | 1560.798 | 270 | 0.06133 | 0.06133 | 0.03653
4.575063 | 507980.2 | 5401167586799.6 | 1524.481 | 271 | 0.06174 | 0.06174 | 0.04178
4.558243 | 487369.7 | 4935281850183.0 | 1490.486 | 272 | 0.06134 | 0.06134 | 0.04732
4.541546 | 466453.9 | 4487709710624.1 | 1455.48 | 273 | 0.06149 | 0.06149 | 0.05363
4.524971 | 446814 | 4087756899418.5 | 1421.907 | 274 | 0.06139 | 0.06139 | 0.06035
4.508516 | 426572.2 | 3698727416871.2 | 1386.798 | 275 | 0.06155 | 0.06155 | 0.06812
4.492181 | 407868 | 3357018432469.7 | 1353.594 | 276 | 0.06149 | 0.06149 | 0.07622
4.475964 | 389539.7 | 3040020269201.8 | 1320.441 | 277 | 0.06116 | 0.06116 | 0.08514
4.459863 | 372491.6 | 2759790106914.3 | 1288.899 | 278 | 0.06096 | 0.06096 | 0.09435
4.443878 | 355513.6 | 2495954308446.6 | 1256.924 | 279 | 0.06131 | 0.06131 | 0.10439
4.428007 | 338768.5 | 2250207325129.7 | 1224.773 | 280 | 0.06116 | 0.06116 | 0.11546
4.412249 | 322817.5 | 2028776458057.3 | 1193.462 | 281 | 0.06122 | 0.06122 | 0.12704
4.396603 | 306795.5 | 1819417187330.5 | 1161.403 | 282 | 0.06125 | 0.06125 | 0.13985
4.381067 | 291678.3 | 1632932166776.8 | 1130.426 | 283 | 0.06201 | 0.06201 | 0.15288
4.365641 | 277710.8 | 1469879234151.3 | 1101.084 | 284 | 0.06174 | 0.06174 | 0.16634
4.350323 | 263374.1 | 1312771729353.2 | 1070.403 | 285 | 0.06203 | 0.06203 | 0.18117
4.335112 | 251221.2 | 1186078102752.8 | 1043.586 | 286 | 0.06216 | 0.06216 | 0.19482
4.320007 | 238594.5 | 1062404538816.7 | 1015.249 | 287 | 0.06239 | 0.06239 | 0.21005
4.305007 | 226673.8 | 952248498873.1 | 987.8422 | 288 | 0.06244 | 0.06244 | 0.2256
4.290111 | 215331.2 | 853396303449.2 | 961.1423 | 289 | 0.0623 | 0.0623 | 0.24156
4.275317 | 203862.7 | 759647798561.2 | 933.5833 | 290 | 0.06331 | 0.06331 | 0.25821
4.260625 | 193068.5 | 676658618666.5 | 906.9689 | 291 | 0.06361 | 0.06361 | 0.27531
4.246034 | 183374.1 | 606237804224.9 | 882.3904 | 292 | 0.06364 | 0.06364 | 0.29178
4.231543 | 173434.1 | 538600095174.2 | 856.676 | 293 | 0.06464 | 0.06464 | 0.30905
4.21715 | 166569.9 | 493436189838.6 | 838.123 | 294 | 0.06516 | 0.05822007 | 0.32663
4.202854 | 158242.6 | 442318957632.7 | 815.5186 | 295 | 0.06549 | 0.0578617 | 0.34364
4.188655 | 149987.5 | 394692941781.7 | 792.6197 | 296 | 0.0656 | 0.05725398 | 0.36157
4.174552 | 142403.1 | 353393742048.6 | 771.0183 | 297 | 0.06577 | 0.05670487 | 0.37886
4.160544 | 135456.8 | 317615759564.3 | 750.7157 | 298 | 0.06641 | 0.0565766 | 0.39511
4.146629 | 128335.6 | 283194415080.7 | 729.4931 | 299 | 0.06714 | 0.05645055 | 0.41249
4.132807 | 122218.2 | 255130068590.8 | 710.7067 | 300 | 0.06767 | 0.05620939 | 0.42815
4.119076 | 116212.4 | 229141894907.5 | 691.8726 | 301 | 0.0683 | 0.05601957 | 0.44406
4.105437 | 110681.8 | 206476686602.0 | 674.0898 | 302 | 0.0688 | 0.05573524 | 0.45934
4.091888 | 105486.8 | 186313066568.2 | 656.9931 | 303 | 0.06874 | 0.0549956 | 0.47464
4.078428 | 100594.7 | 168320126955.7 | 640.5219 | 304 | 0.0692 | 0.05469459 | 0.48911
4.065056 | 95997.93 | 152284868066.5 | 624.6895 | 305 | 0.06961 | 0.0543634 | 0.50316
4.051771 | 91392.12 | 137122073197.6 | 608.5228 | 306 | 0.07005 | 0.05402507 | 0.51765
4.038573 | 87337.88 | 124411708091.9 | 593.9027 | 307 | 0.07137 | 0.05443585 | 0.52997
4.025461 | 83437.48 | 112811551187.0 | 579.5466 | 308 | 0.07172 | 0.054077 | 0.54295
4.012434 | 79897.54 | 102773839032.2 | 566.201 | 309 | 0.0719 | 0.05362593 | 0.55515
3.99949 | 76885.43 | 94557805241.6 | 554.5291 | 310 | 0.07239 | 0.05348688 | 0.56546
3.98663 | 73421.1 | 85674911062.7 | 541.0201 | 311 | 0.07292 | 0.0532814 | 0.57761
3.973853 | 70630.3 | 78778122411.3 | 529.7871 | 312 | 0.07263 | 0.05256263 | 0.58826
3.961156 | 68262.97 | 73116334584.4 | 520.0003 | 313 | 0.07329 | 0.05262403 | 0.59662
3.948541 | 65542.69 | 66976418599.6 | 508.722 | 314 | 0.07388 | 0.05255398 | 0.60655
3.936006 | 63446.81 | 62363604351.5 | 499.727 | 315 | 0.07375 | 0.05206095 | 0.61487
3.923551 | 61393.56 | 58023522864.3 | 490.796 | 316 | 0.07336 | 0.05138396 | 0.62338
3.911173 | 59035.24 | 53313451743.1 | 480.5175 | 317 | 0.07454 | 0.05178102 | 0.63177
3.898874 | 57173.77 | 49690355637.4 | 472.137 | 318 | 0.07491 | 0.05167811 | 0.63902
3.886652 | 55283.69 | 46168457221.2 | 463.5391 | 319 | 0.07487 | 0.05127031 | 0.64687
3.874506 | 53403.22 | 42812206953.4 | 454.8748 | 320 | 0.07545 | 0.05130014 | 0.65419
3.862436 | 51756.86 | 39963033135.8 | 447.1102 | 321 | 0.07497 | 0.05062407 | 0.66162
3.850441 | 50203.97 | 37367765956.4 | 439.6674 | 322 | 0.07524 | 0.05049315 | 0.66801
3.83852 | 48773.97 | 35051283610.7 | 432.6891 | 323 | 0.07541 | 0.05031398 | 0.67403
3.826673 | 47425.44 | 32935585059.3 | 426.0066 | 324 | 0.07581 | 0.05030787 | 0.67953
3.814898 | 46451.09 | 31402035917.9 | 420.9587 | 325 | 0.07596 | 0.05020485 | 0.68367
3.803196 | 45181.84 | 29527400444.2 | 414.5303 | 326 | 0.07616 | 0.05007134 | 0.6891
3.791566 | 44020.47 | 27857787111.8 | 408.5419 | 327 | 0.07658 | 0.05010849 | 0.69388
3.780006 | 43004.12 | 26424393182.5 | 403.1821 | 328 | 0.07651 | 0.04984037 | 0.69852
3.768517 | 41840.04 | 24861368439.5 | 397.083 | 329 | 0.07632 | 0.04945843 | 0.70398
3.757097 | 40834.15 | 23537040447.9 | 391.6859 | 330 | 0.07585 | 0.0489227 | 0.70903
3.745746 | 40049.63 | 22504722762.6 | 387.3187 | 331 | 0.07654 | 0.04921507 | 0.71196
3.734464 | 39484.87 | 21742918646.9 | 383.9984 | 332 | 0.07588 | 0.04864907 | 0.71521
3.723249 | 38719.59 | 20782874272.0 | 379.6876 | 333 | 0.07603 | 0.0485818 | 0.71861
3.712102 | 37949.05 | 19844560640.3 | 375.3275 | 334 | 0.07655 | 0.0487583 | 0.72169
3.701021 | 37245.7 | 19001825139.6 | 371.2777 | 335 | 0.07645 | 0.04853603 | 0.72508
3.690006 | 36488.36 | 18128539588.7 | 366.9363 | 336 | 0.07579 | 0.04793198 | 0.72929
3.679056 | 35710.56 | 17261008846.4 | 362.4654 | 337 | 0.07649 | 0.04822106 | 0.73228
3.668172 | 35125.3 | 16601196238.6 | 358.9507 | 338 | 0.07652 | 0.04811011 | 0.73503
3.657351 | 35136.3 | 16513733116.1 | 358.477 | 339 | 0.07605 | 0.04780397 | 0.73544
3.646594 | 34642.08 | 15958154996.3 | 355.4231 | 340 | 0.07632 | 0.04787095 | 0.73753
3.6359 | 34265.93 | 15522044193.7 | 352.9695 | 341 | 0.07645 | 0.04787192 | 0.7392
3.625269 | 33742.83 | 14963854496.2 | 349.7525 | 342 | 0.0759 | 0.04739587 | 0.74225
3.6147 | 33166.83 | 14373162562.4 | 346.2486 | 343 | 0.07648 | 0.04764483 | 0.74445
3.604192 | 32885.6 | 14048417051.0 | 344.2761 | 344 | 0.07594 | 0.04723067 | 0.74634
3.593745 | 32747.97 | 13850432446.6 | 343.0566 | 345 | 0.07631 | 0.04744016 | 0.74664
3.583358 | 32553.84 | 13607709952.1 | 341.5437 | 346 | 0.07559 | 0.04692954 | 0.74829
3.573032 | 32469.51 | 13459384513.7 | 340.6091 | 347 | 0.07571 | 0.04698854 | 0.74858
3.562764 | 31749.21 | 12794996233.2 | 336.3257 | 348 | 0.07588 | 0.04693752 | 0.75191
3.552556 | 31617.98 | 12616828523.8 | 335.1487 | 349 | 0.07596 | 0.04695977 | 0.75247
3.542406 | 31677.63 | 12592210060.6 | 334.9851 | 350 | 0.07515 | 0.04645019 | 0.75298
3.532313 | 31228.91 | 12168364789.2 | 332.13 | 351 | 0.07524 | 0.04640851 | 0.75508
3.522278 | 30909.6 | 11853159605.6 | 329.9579 | 352 | 0.07602 | 0.04683926 | 0.75587
3.5123 | 30858.87 | 11747439057.2 | 329.2197 | 353 | 0.07523 | 0.0463197 | 0.7569
3.502378 | 30531.06 | 11434305291.8 | 327.0035 | 354 | 0.0755 | 0.04642 | 0.75824
3.492513 | 30636.66 | 11448771543.4 | 327.1069 | 355 | 0.07532 | 0.046328 | 0.7579
3.482702 | 30236.32 | 11088956434.0 | 324.506 | 356 | 0.07571 | 0.04648871 | 0.75948
3.472947 | 29978.95 | 10839993407.1 | 322.669 | 357 | 0.07501 | 0.04598265 | 0.76144
3.463246 | 29676.79 | 10563323371.6 | 320.5901 | 358 | 0.075 | 0.04590897 | 0.76294
3.453599 | 29533.59 | 10403419845.2 | 319.3699 | 359 | 0.0753 | 0.0460687 | 0.76335
3.444006 | 29605.91 | 10396436645.7 | 319.3163 | 360 | 0.075 | 0.04589317 | 0.76329
3.434465 | 29434.03 | 10219219901.7 | 317.9468 | 361 | 0.07507 | 0.04589955 | 0.76407
3.424978 | 29653.31 | 10314824426.9 | 318.6878 | 362 | 0.07436 | 0.0454949 | 0.76369
3.415543 | 29356.41 | 10053682767.1 | 316.6513 | 363 | 0.07463 | 0.04560149 | 0.76489
3.406159 | 28940.4 | 9717154312.1 | 313.9676 | 364 | 0.07451 | 0.04543276 | 0.76707
3.396827 | 28613.71 | 9447031222.0 | 311.7625 | 365 | 0.07419 | 0.04515696 | 0.76901
3.387546 | 29021.01 | 9664862889.1 | 313.5443 | 366 | 0.07449 | 0.0454379 | 0.76669
3.378316 | 28822.03 | 9480903763.7 | 312.0416 | 367 | 0.07481 | 0.04559738 | 0.76736
3.369136 | 28803.52 | 9417340620.2 | 311.5172 | 368 | 0.07458 | 0.04544692 | 0.76768
3.360005 | 28530.22 | 9189461300.7 | 309.6154 | 369 | 0.07478 | 0.04551328 | 0.76884
3.350924 | 28544.65 | 9149108192.6 | 309.2749 | 370 | 0.07501 | 0.04566269 | 0.76854
3.341892 | 28492.81 | 9066826955.8 | 308.5772 | 371 | 0.07401 | 0.04501597 | 0.76979
3.332909 | 28561.5 | 9061680959.6 | 308.5334 | 372 | 0.07423 | 0.04517082 | 0.76923
3.323973 | 28342.03 | 8875175418.7 | 306.9335 | 373 | 0.07521 | 0.04574441 | 0.76935
3.315086 | 28166.56 | 8718808657.1 | 305.5725 | 374 | 0.07462 | 0.04533072 | 0.77081
3.306245 | 28075.17 | 8616182739.3 | 304.6693 | 375 | 0.07518 | 0.04566551 | 0.77071
3.297452 | 28167.98 | 8627168722.8 | 304.7664 | 376 | 0.07423 | 0.04508375 | 0.77119
3.288706 | 28180.48 | 8589083156.3 | 304.4295 | 377 | 0.07324 | 0.0444593 | 0.77211
3.280005 | 27985.4 | 8425816813.5 | 302.9724 | 378 | 0.07408 | 0.04494832 | 0.77225
3.271351 | 27787.71 | 8263417718.1 | 301.5018 | 379 | 0.07439 | 0.04510076 | 0.77293
3.262742 | 27574.25 | 8094181403.2 | 299.9461 | 380 | 0.07469 | 0.04524304 | 0.7737
3.254178 | 27804.89 | 8187005715.1 | 300.8024 | 381 | 0.07382 | 0.04474394 | 0.77341
3.24566 | 27511.06 | 7972978788.1 | 298.8169 | 382 | 0.07375 | 0.04463496 | 0.77495
3.237185 | 27332.09 | 7828543184.6 | 297.4543 | 383 | 0.07419 | 0.04487322 | 0.77541
3.228755 | 27213.71 | 7720503969.9 | 296.4227 | 384 | 0.07359 | 0.04446853 | 0.7766
3.220369 | 27324.59 | 7743166690.9 | 296.64 | 385 | 0.07306 | 0.0441587 | 0.77657
3.212026 | 27016.96 | 7530626600.8 | 294.5831 | 386 | 0.07387 | 0.04460163 | 0.77731
3.203726 | 27080.39 | 7526977624.6 | 294.5474 | 387 | 0.07367 | 0.0444896 | 0.77719
3.195469 | 26881.37 | 7378569693.2 | 293.0846 | 388 | 0.07359 | 0.04439538 | 0.77827
3.187254 | 26805.57 | 7299341517.9 | 292.2947 | 389 | 0.07336 | 0.04423399 | 0.77888
3.179082 | 26688.64 | 7198739246.9 | 291.2823 | 390 | 0.07356 | 0.04433406 | 0.77927
3.170951 | 26585.61 | 7106771466.2 | 290.3475 | 391 | 0.0737 | 0.04439937 | 0.77965
3.162862 | 26418.81 | 6982113842.6 | 289.0658 | 392 | 0.07349 | 0.04423066 | 0.7807
3.154814 | 26365.01 | 6918367367.3 | 288.4038 | 393 | 0.07323 | 0.04405561 | 0.78123
3.146807 | 26102.19 | 6746744396.7 | 286.5983 | 394 | 0.07361 | 0.04423616 | 0.78218
3.13884 | 26192.18 | 6758987175.2 | 286.7282 | 395 | 0.07269 | 0.04367919 | 0.78264
3.130914 | 26009.59 | 6631460464.2 | 285.366 | 396 | 0.07391 | 0.0444038 | 0.78235
3.123028 | 26011.94 | 6599289524.8 | 285.0193 | 397 | 0.07428 | 0.04463638 | 0.78197
3.115181 | 25966.21 | 6543101893.5 | 284.4107 | 398 | 0.07401 | 0.04445687 | 0.78247
3.107373 | 25845.41 | 6449913183.4 | 283.3926 | 399 | 0.0737 | 0.04423584 | 0.78339
3.099605 | 25728.81 | 6359925980.1 | 282.3989 | 400 | 0.07353 | 0.04410364 | 0.78415
3.091875 | 25598.8 | 6264453270.0 | 281.3331 | 401 | 0.07367 | 0.04416251 | 0.78467
3.084184 | 25514.14 | 6192165596.2 | 280.5179 | 402 | 0.07375 | 0.04419382 | 0.78502
3.076531 | 25380.49 | 6097087477.8 | 279.4349 | 403 | 0.07402 | 0.04433298 | 0.78543
3.068916 | 25332.76 | 6044147636.0 | 278.8263 | 404 | 0.07347 | 0.04397871 | 0.78622
3.061338 | 25527.28 | 6107053887.2 | 279.549 | 405 | 0.07306 | 0.04376537 | 0.78564
3.053798 | 25453.8 | 6042071328.1 | 278.8024 | 406 | 0.07242 | 0.04334963 | 0.78665
3.046295 | 25287.54 | 5934131328.7 | 277.5488 | 407 | 0.0735 | 0.04398746 | 0.78642
3.038828 | 24955.77 | 5751146409.4 | 275.3839 | 408 | 0.07384 | 0.04412619 | 0.78777
3.031398 | 24779.88 | 5642667327.3 | 274.0761 | 409 | 0.07471 | 0.0446296 | 0.7878
3.024005 | 24648.52 | 5555800454.2 | 273.0151 | 410 | 0.07465 | 0.04456264 | 0.78853
3.016647 | 24779.45 | 5587690411.4 | 273.406 | 411 | 0.07413 | 0.04426778 | 0.78838
3.009325 | 24734.41 | 5540405103.5 | 272.8258 | 412 | 0.0742 | 0.04430136 | 0.78854
3.002039 | 24642.12 | 5472539078.1 | 271.9864 | 413 | 0.07393 | 0.04411256 | 0.78928
2.994787 | 24435.14 | 5355024987.6 | 270.5144 | 414 | 0.07466 | 0.0445209 | 0.78961
2.987571 | 24261.07 | 5253590794.1 | 269.2242 | 415 | 0.07457 | 0.04442574 | 0.79059
2.980389 | 24445.93 | 5308346180.4 | 269.9229 | 416 | 0.0733 | 0.04367704 | 0.79091
2.973242 | 24436.56 | 5278865380.0 | 269.5474 | 417 | 0.07387 | 0.04402947 | 0.79039
2.966129 | 24395.19 | 5235864314.1 | 268.9968 | 418 | 0.07344 | 0.04375286 | 0.79103
2.95905 | 24091.36 | 5081915443.3 | 266.9973 | 419 | 0.07492 | 0.04460522 | 0.79111
2.952005 | 24012.6 | 5024726558.8 | 266.2429 | 420 | 0.07372 | 0.04384198 | 0.79271
2.944993 | 24063.41 | 5022072416.6 | 266.2078 | 421 | 0.07387 | 0.04394642 | 0.7923
2.938014 | 24086.51 | 5007897203.4 | 266.0197 | 422 | 0.07336 | 0.04363492 | 0.79269
2.931069 | 23835.26 | 4880807691.3 | 264.3157 | 423 | 0.07381 | 0.04385838 | 0.79353
2.924156 | 23852.61 | 4864888316.9 | 264.0999 | 424 | 0.0735 | 0.04366999 | 0.79375
2.917275 | 23875.8 | 4851438187.3 | 263.9172 | 425 | 0.07317 | 0.04347053 | 0.79396
2.910427 | 23712.41 | 4762826494.3 | 262.7037 | 426 | 0.07352 | 0.0436513 | 0.79445
2.903611 | 23647.93 | 4714799606.6 | 262.0389 | 427 | 0.07307 | 0.04335834 | 0.79523
2.896827 | 23620.66 | 4681976865.7 | 261.5817 | 428 | 0.07301 | 0.04331519 | 0.79543
2.890075 | 23608.74 | 4655470994.1 | 261.2107 | 429 | 0.07257 | 0.04304032 | 0.79593
2.883353 | 23439.54 | 4567663570.7 | 259.9702 | 430 | 0.07242 | 0.04291058 | 0.79695
2.876664 | 23371.76 | 4520232893.8 | 259.2926 | 431 | 0.07277 | 0.04311201 | 0.79695
2.870005 | 23236.14 | 4447266191.1 | 258.2399 | 432 | 0.07329 | 0.04340346 | 0.79713
2.863376 | 23236.12 | 4426739073.6 | 257.9414 | 433 | 0.07324 | 0.04337256 | 0.79718
2.856779 | 23141.26 | 4370458887.4 | 257.1176 | 434 | 0.07365 | 0.04360488 | 0.79726
2.850211 | 23032.52 | 4309599589.6 | 256.2178 | 435 | 0.07324 | 0.04332752 | 0.79823
2.843674 | 23026.77 | 4287712907.0 | 255.8918 | 436 | 0.07339 | 0.04341885 | 0.79811
2.837167 | 22989.86 | 4254440879.3 | 255.394 | 437 | 0.07317 | 0.04327488 | 0.79852
2.830689 | 22769.22 | 4154138055.7 | 253.8752 | 438 | 0.07327 | 0.04328774 | 0.79956
2.824241 | 22759.48 | 4131696036.7 | 253.5316 | 439 | 0.07309 | 0.04317463 | 0.79979
2.817823 | 22599.16 | 4055197314.5 | 252.3498 | 440 | 0.07346 | 0.04336712 | 0.80025
2.811433 | 22674.49 | 4063782626.1 | 252.4833 | 441 | 0.07332 | 0.04329757 | 0.8
2.805072 | 22589.34 | 4015088821.5 | 251.7235 | 442 | 0.07301 | 0.04308777 | 0.80075
2.79874 | 22624.12 | 4009299939.4 | 251.6327 | 443 | 0.07301 | 0.04309544 | 0.80057
2.792437 | 22486.98 | 3943019190.8 | 250.5862 | 444 | 0.07301 | 0.04306516 | 0.80128
2.786162 | 22490.94 | 3926699767.6 | 250.3266 | 445 | 0.07329 | 0.04323839 | 0.80098
2.779915 | 22382.89 | 3871644352.8 | 249.4445 | 446 | 0.07344 | 0.04330674 | 0.80139
2.773696 | 22305.55 | 3827750242.1 | 248.7344 | 447 | 0.07286 | 0.04293287 | 0.80237
2.767504 | 22334.58 | 3820605904.4 | 248.6183 | 448 | 0.07317 | 0.04312991 | 0.80191
2.761341 | 22126.53 | 3733075175.6 | 247.1819 | 449 | 0.07362 | 0.04336041 | 0.80254
2.755204 | 22132.18 | 3718398275.1 | 246.9386 | 450 | 0.07312 | 0.04305436 | 0.80301
2.749095 | 21951.36 | 3641687028.9 | 245.655 | 451 | 0.07373 | 0.04338892 | 0.80334
2.743013 | 21903.23 | 3609708297.1 | 245.1139 | 452 | 0.07355 | 0.04326763 | 0.80377
2.736958 | 21860.88 | 3579906857.3 | 244.6065 | 453 | 0.07339 | 0.04315998 | 0.80415
2.730929 | 21768.64 | 3534136934.3 | 243.8209 | 454 | 0.07349 | 0.04320082 | 0.80453
2.724927 | 21568.97 | 3454369451.7 | 242.4333 | 455 | 0.07391 | 0.04341386 | 0.80515
2.718952 | 21578.45 | 3442258362.4 | 242.2205 | 456 | 0.07318 | 0.04296847 | 0.80583
2.713002 | 21524.74 | 3410169392.1 | 241.654 | 457 | 0.07327 | 0.04301169 | 0.80602
2.707079 | 21407.76 | 3358491019.3 | 240.7332 | 458 | 0.07335 | 0.04303469 | 0.80655
2.701181 | 21235.31 | 3290215451.9 | 239.5003 | 459 | 0.07324 | 0.04292903 | 0.80756
2.695309 | 21323.43 | 3303171128.9 | 239.7357 | 460 | 0.07333 | 0.04300369 | 0.80701
2.689462 | 21166.39 | 3240591862.3 | 238.5921 | 461 | 0.07327 | 0.04293206 | 0.80789
2.683641 | 21066.9 | 3196318888.3 | 237.773 | 462 | 0.07341 | 0.04299552 | 0.80827
2.677844 | 20963.65 | 3151408056.9 | 236.9333 | 463 | 0.07355 | 0.04305806 | 0.80867
2.672073 | 20902.49 | 3119554430.7 | 236.3323 | 464 | 0.07335 | 0.04292223 | 0.80919
2.666327 | 20845.17 | 3089139584.6 | 235.7542 | 465 | 0.07321 | 0.04282399 | 0.80963
2.660605 | 20692.44 | 3030989637.6 | 234.6368 | 466 | 0.07315 | 0.04275344 | 0.81049
2.654908 | 20543.69 | 2974787035.8 | 233.5414 | 467 | 0.07314 | 0.04271429 | 0.81128
2.649235 | 20496.04 | 2948364018.2 | 233.0211 | 468 | 0.07304 | 0.04264278 | 0.81163
2.643586 | 20278.96 | 2873944809.1 | 231.5366 | 469 | 0.07326 | 0.0427285 | 0.81255
2.637962 | 20157.22 | 2827470175.5 | 230.5948 | 470 | 0.07343 | 0.04280481 | 0.81302
2.632361 | 20079.27 | 2793745900.5 | 229.9041 | 471 | 0.07347 | 0.04281174 | 0.81339
2.626784 | 19946.32 | 2745202696.8 | 228.8988 | 472 | 0.07326 | 0.04265439 | 0.8143
2.62123 | 19813.45 | 2697308894.1 | 227.8939 | 473 | 0.07343 | 0.04272802 | 0.81483
2.6157 | 19815.36 | 2686455915.0 | 227.6643 | 474 | 0.07338 | 0.04269808 | 0.81487
2.610194 | 19519.64 | 2595907109.3 | 225.7212 | 475 | 0.07368 | 0.04281399 | 0.81613
2.60471 | 19466.68 | 2571003658.6 | 225.1779 | 476 | 0.07341 | 0.04263838 | 0.81668
2.599249 | 19320.98 | 2522053512.1 | 224.0983 | 477 | 0.07355 | 0.04269062 | 0.81731
2.593812 | 19045 | 2440274153.0 | 222.2592 | 478 | 0.07413 | 0.04297985 | 0.81819
2.588397 | 19003.52 | 2419524031.3 | 221.7852 | 479 | 0.07394 | 0.04285546 | 0.8186
2.583004 | 18890.3 | 2380828638.3 | 220.893 | 480 | 0.07405 | 0.04289648 | 0.81909
2.577634 | 18733.86 | 2331830932.6 | 219.7477 | 481 | 0.07407 | 0.04287323 | 0.8199
2.572286 | 18605.95 | 2290562121.2 | 218.7689 | 482 | 0.07367 | 0.04260274 | 0.82098
2.566961 | 18374.3 | 2224642394.3 | 217.1776 | 483 | 0.07451 | 0.04305752 | 0.82137
2.561657 | 18126.29 | 2156053846.4 | 215.4839 | 484 | 0.0748 | 0.04317596 | 0.8224
2.556375 | 18190.36 | 2162379973.7 | 215.6418 | 485 | 0.07417 | 0.04281063 | 0.82269
2.551115 | 18028.91 | 2115431760.6 | 214.4617 | 486 | 0.07442 | 0.04292467 | 0.8233
2.545877 | 17925.8 | 2082725300.6 | 213.6279 | 487 | 0.07443 | 0.04290724 | 0.82384
2.54066 | 17747.78 | 2033204045.3 | 212.3466 | 488 | 0.07465 | 0.04299913 | 0.82457
2.535464 | 17568.05 | 1984093366.2 | 211.0525 | 489 | 0.07492 | 0.04312048 | 0.82526
2.53029 | 17441.06 | 1947539297.5 | 210.0736 | 490 | 0.07475 | 0.04298919 | 0.82611
2.525136 | 17312.17 | 1911052660.4 | 209.0827 | 491 | 0.07484 | 0.04301376 | 0.82671
2.520004 | 17157.12 | 1869352449.6 | 207.9327 | 492 | 0.0752 | 0.04319435 | 0.82718
2.514892 | 17036.1 | 1835604233.9 | 206.9878 | 493 | 0.07498 | 0.04303449 | 0.82805
2.509802 | 16909.16 | 1801038331.3 | 206.0064 | 494 | 0.07545 | 0.04328718 | 0.82826
2.504731 | 16803.07 | 1771330311.7 | 205.1516 | 495 | 0.07547 | 0.04327464 | 0.82881
2.499681 | 16788.41 | 1761118916.5 | 204.8553 | 496 | 0.07512 | 0.04306148 | 0.82924
2.494652 | 16647.37 | 1724690480.6 | 203.7876 | 497 | 0.07472 | 0.04278958 | 0.8304
2.489643 | 16450.07 | 1677295107.3 | 202.3729 | 498 | 0.07538 | 0.04313912 | 0.8308
2.484653 | 16429.69 | 1666442356.0 | 202.0448 | 499 | 0.07533 | 0.0431045 | 0.83096
2.479684 | 16230.89 | 1619859837.5 | 200.6178 | 500 | 0.07582 | 0.04335149 | 0.83154
2.474734 | 16130.87 | 1593575615.1 | 199.7989 | 501 | 0.07578 | 0.04330431 | 0.83212
2.469805 | 16054.8 | 1572298419.8 | 199.1286 | 502 | 0.07597 | 0.04340014 | 0.83234
2.464895 | 15964.27 | 1548442157.3 | 198.369 | 503 | 0.07576 | 0.04325362 | 0.83304
2.460004 | 15903.36 | 1530556623.8 | 197.7937 | 504 | 0.07559 | 0.043138 | 0.83354
2.455133 | 15849.71 | 1514233094.7 | 197.2642 | 505 | 0.07562 | 0.04314345 | 0.8338
2.450281 | 15674.07 | 1475010501.1 | 195.9741 | 506 | 0.07576 | 0.04318612 | 0.83461
2.445448 | 15631.51 | 1461230349.5 | 195.5148 | 507 | 0.07587 | 0.04324178 | 0.83473
2.440634 | 15587.23 | 1447247814.1 | 195.0454 | 508 | 0.07585 | 0.04321955 | 0.83499
2.435839 | 15533.6 | 1431663924.1 | 194.5182 | 509 | 0.07599 | 0.04329047 | 0.83514
2.431063 | 15456.15 | 1411870801.3 | 193.8424 | 510 | 0.07596 | 0.04325452 | 0.83559
2.426305 | 15373.13 | 1391282914.3 | 193.1318 | 511 | 0.07603 | 0.04327681 | 0.83597
2.421566 | 15255.1 | 1364654357.5 | 192.201 | 512 | 0.07617 | 0.04333254 | 0.83647
2.416846 | 15124.2 | 1336111108.2 | 191.188 | 513 | 0.07639 | 0.04343275 | 0.83696
2.412144 | 15164.91 | 1338092043.4 | 191.2588 | 514 | 0.07614 | 0.04329358 | 0.83699
2.40746 | 15043.24 | 1311599286.8 | 190.305 | 515 | 0.0764 | 0.04341968 | 0.83739
2.402795 | 14887.08 | 1279535261.4 | 189.1312 | 516 | 0.07631 | 0.04332951 | 0.83833
2.398147 | 14874.24 | 1272392219.9 | 188.8666 | 517 | 0.07629 | 0.04331461 | 0.83842
2.393517 | 14855.6 | 1264309358.8 | 188.566 | 518 | 0.07658 | 0.04348252 | 0.83823
2.388906 | 14776.52 | 1246070375.8 | 187.8822 | 519 | 0.07669 | 0.04352923 | 0.83855
2.384312 | 14684.8 | 1225920031.5 | 187.118 | 520 | 0.07664 | 0.04347789 | 0.8391
2.379735 | 14611.32 | 1209026923.0 | 186.47 | 521 | 0.07675 | 0.04352584 | 0.83939
2.375176 | 14559.98 | 1195951172.2 | 185.9638 | 522 | 0.07674 | 0.04350778 | 0.83968
2.370635 | 14405.9 | 1166299102.9 | 184.8002 | 523 | 0.0769 | 0.04356624 | 0.84036
2.366111 | 14444.48 | 1168084393.8 | 184.8709 | 524 | 0.07678 | 0.04350421 | 0.84027
2.361604 | 14356.61 | 1149524338.6 | 184.1321 | 525 | 0.07674 | 0.04345973 | 0.84079
2.357114 | 14265.06 | 1130597785.0 | 183.3695 | 526 | 0.07678 | 0.04346178 | 0.84125
2.352641 | 14191.67 | 1114753216.9 | 182.7236 | 527 | 0.07698 | 0.04356289 | 0.84145
2.348186 | 14058.01 | 1089713531.5 | 181.6888 | 528 | 0.07718 | 0.04364959 | 0.84198
2.343747 | 14036.17 | 1082228243.9 | 181.376 | 529 | 0.07709 | 0.04359112 | 0.84219
2.339324 | 14056.33 | 1081246330.3 | 181.3348 | 530 | 0.07704 | 0.0435663 | 0.84213
2.334919 | 14008.85 | 1069914049.2 | 180.8578 | 531 | 0.07701 | 0.04353728 | 0.84242
2.33053 | 13898.94 | 1049235554.7 | 179.9775 | 532 | 0.07733 | 0.0437005 | 0.8427
2.326158 | 13856.71 | 1038959471.8 | 179.5352 | 533 | 0.07756 | 0.04382652 | 0.8427
2.321801 | 13838.4 | 1032337412.6 | 179.2485 | 534 | 0.07762 | 0.04385764 | 0.84274
2.317462 | 13717.88 | 1010646150.9 | 178.2994 | 535 | 0.07773 | 0.04389385 | 0.84329
2.313138 | 13728.92 | 1008500099.7 | 178.2046 | 536 | 0.07764 | 0.04384326 | 0.84332
2.308831 | 13628.59 | 990116036.8 | 177.3869 | 537 | 0.0777 | 0.0438547 | 0.84381
2.304539 | 13491.78 | 966733580.6 | 176.3302 | 538 | 0.07787 | 0.04392234 | 0.84439
2.300263 | 13415.15 | 952238878.4 | 175.6655 | 539 | 0.07803 | 0.04399843 | 0.84465
2.296004 | 13345.97 | 938956649.8 | 175.0497 | 540 | 0.07806 | 0.04399948 | 0.845
2.29176 | 13324.45 | 932473737.4 | 174.7468 | 541 | 0.0778 | 0.0438408 | 0.84538
2.287531 | 13242.16 | 917596020.4 | 174.0455 | 542 | 0.0782 | 0.0440571 | 0.84543
2.283319 | 13173.26 | 904731424.0 | 173.4323 | 543 | 0.07806 | 0.04395786 | 0.84595
2.279121 | 13109.59 | 892714998.3 | 172.8535 | 544 | 0.07814 | 0.04398969 | 0.84622
2.274939 | 13106.23 | 888986382.9 | 172.6727 | 545 | 0.07791 | 0.04385325 | 0.84647
2.270773 | 12982.19 | 869046834.7 | 171.6962 | 546 | 0.0784 | 0.04411222 | 0.84666
2.266622 | 13004.08 | 868794436.3 | 171.6838 | 547 | 0.07831 | 0.04406445 | 0.84663
2.262485 | 13011.58 | 866625627.8 | 171.5765 | 548 | 0.07811 | 0.04394836 | 0.84679
2.258364 | 12929.96 | 852672723.8 | 170.8817 | 549 | 0.07808 | 0.04391099 | 0.84727
2.254258 | 12844.27 | 838351371.6 | 170.1596 | 550 | 0.07845 | 0.04410827 | 0.84737
2.250167 | 12768.2 | 825446351.8 | 169.501 | 551 | 0.0784 | 0.04406039 | 0.84784
2.246091 | 12687.93 | 812149719.2 | 168.8142 | 552 | 0.07884 | 0.04430003 | 0.84784
2.242029 | 12691.68 | 809693482.0 | 168.6864 | 553 | 0.07874 | 0.04424204 | 0.84792
2.237982 | 12566.74 | 790966746.4 | 167.7025 | 554 | 0.07875 | 0.04421752 | 0.8486
2.23395 | 12573.98 | 789027292.1 | 167.5996 | 555 | 0.07875 | 0.04421928 | 0.84856
2.229932 | 12535.91 | 781438433.2 | 167.1952 | 556 | 0.0788 | 0.04423943 | 0.84872
2.225928 | 12450.68 | 768083532.3 | 166.4762 | 557 | 0.07896 | 0.04431279 | 0.84903
2.221939 | 12468.9 | 767574035.7 | 166.4486 | 558 | 0.07886 | 0.0442584 | 0.84903
2.217964 | 12382.39 | 754254545.7 | 165.7217 | 559 | 0.07864 | 0.04410795 | 0.84973
2.214004 | 12316.81 | 743623057.0 | 165.1347 | 560 | 0.07904 | 0.04432713 | 0.84969
2.210057 | 12284.21 | 737057142.1 | 164.7689 | 561 | 0.0791 | 0.04435443 | 0.84981
2.206125 | 12311.66 | 737723035.9 | 164.8061 | 562 | 0.07883 | 0.04420242 | 0.84993
2.202206 | 12246.47 | 727340701.2 | 164.2232 | 563 | 0.07895 | 0.04425704 | 0.85017
2.198301 | 12094.8 | 706922568.2 | 163.0583 | 564 | 0.07898 | 0.0442376 | 0.85098
2.194411 | 12038.61 | 697892417.5 | 162.5351 | 565 | 0.07918 | 0.04434129 | 0.85109
2.190534 | 12033.31 | 694815995.9 | 162.3557 | 566 | 0.0791 | 0.04429302 | 0.8512
2.18667 | 12002.66 | 688845480.9 | 162.0058 | 567 | 0.07909 | 0.04427965 | 0.85138
2.18282 | 11995.29 | 685578888.5 | 161.8134 | 568 | 0.07921 | 0.04434829 | 0.8513
2.178984 | 11960.99 | 679270305.4 | 161.4398 | 569 | 0.07924 | 0.04435749 | 0.85146
2.175161 | 11901.43 | 670164690.8 | 160.8961 | 570 | 0.0793 | 0.04437809 | 0.85173
2.171352 | 11901.24 | 667797911.3 | 160.7538 | 571 | 0.07944 | 0.04446021 | 0.85159
2.167556 | 11809.09 | 655199384.3 | 159.9902 | 572 | 0.07964 | 0.04455489 | 0.8519
2.163773 | 11748.01 | 646177687.9 | 159.4366 | 573 | 0.07954 | 0.04448117 | 0.85234
2.160003 | 11713.74 | 640176841.5 | 159.0651 | 574 | 0.07959 | 0.04450205 | 0.85248
2.156247 | 11699.47 | 636398415.9 | 158.8299 | 575 | 0.0795 | 0.04444575 | 0.85265
2.152503 | 11551.43 | 618243074.1 | 157.6848 | 576 | 0.07988 | 0.04463199 | 0.85309
2.148773 | 11587.39 | 619944173.8 | 157.7931 | 577 | 0.07988 | 0.04464089 | 0.85289
2.145055 | 11565.56 | 615474677.0 | 157.508 | 578 | 0.08006 | 0.04474102 | 0.85283
2.141351 | 11445.13 | 600643873.0 | 156.5504 | 579 | 0.08006 | 0.04471114 | 0.8535
2.137659 | 11403.74 | 594252843.9 | 156.1323 | 580 | 0.08011 | 0.04473016 | 0.85368
2.133979 | 11376.96 | 589430614.1 | 155.8146 | 581 | 0.08 | 0.04465908 | 0.85394
2.130313 | 11301.26 | 579615885.9 | 155.1619 | 582 | 0.0802 | 0.04475741 | 0.85416
2.126659 | 11254.68 | 572877845.7 | 154.709 | 583 | 0.08014 | 0.04471071 | 0.85448
2.123017 | 11312.16 | 576763841.0 | 154.9707 | 584 | 0.08011 | 0.04470742 | 0.85419
2.119388 | 11227.56 | 566228708.0 | 154.2581 | 585 | 0.08028 | 0.04478592 | 0.85449
2.115771 | 11161.19 | 557646065.2 | 153.6702 | 586 | 0.08028 | 0.0447694 | 0.85486
2.112167 | 11125.24 | 552173143.1 | 153.2918 | 587 | 0.08034 | 0.04479556 | 0.855
2.108575 | 11163.18 | 554055993.3 | 153.4223 | 588 | 0.08015 | 0.04469382 | 0.85498
2.104995 | 10977.9 | 533999108.7 | 152.0145 | 589 | 0.0806 | 0.04491089 | 0.85556
2.101427 | 10968.99 | 531326854.8 | 151.824 | 590 | 0.08057 | 0.04489111 | 0.85564
2.097871 | 10963.52 | 529002920.7 | 151.6577 | 591 | 0.08063 | 0.04492484 | 0.85561
2.094328 | 10945.86 | 525519269.9 | 151.4074 | 592 | 0.08047 | 0.04482686 | 0.85587
2.090796 | 10942.12 | 523391265.9 | 151.2539 | 593 | 0.08057 | 0.0448844 | 0.85579
2.087276 | 10929.89 | 520464619.8 | 151.042 | 594 | 0.08037 | 0.04476442 | 0.85606
2.083768 | 10800.27 | 506486690.5 | 150.0175 | 595 | 0.08086 | 0.04501841 | 0.85629
2.080272 | 10794.81 | 504278283.6 | 149.8537 | 596 | 0.08092 | 0.04505212 | 0.85626
2.076787 | 10685.62 | 492474162.8 | 148.969 | 597 | 0.08098 | 0.04505974 | 0.85681
2.073314 | 10617.79 | 484616831.0 | 148.3712 | 598 | 0.08092 | 0.04500765 | 0.85725
2.069853 | 10690.98 | 489682237.9 | 148.7574 | 599 | 0.08098 | 0.04506109 | 0.85678
2.066403 | 10638.46 | 483267209.2 | 148.2678 | 600 | 0.08142 | 0.04530496 | 0.85663
2.062965 | 10687.05 | 486070728.0 | 148.4824 | 601 | 0.08121 | 0.0451945 | 0.85657
2.059538 | 10569.44 | 473852781.0 | 147.5404 | 602 | 0.08099 | 0.04503637 | 0.85745
2.056123 | 10547.7 | 470342182.7 | 147.2663 | 603 | 0.08118 | 0.04514184 | 0.85738
2.052719 | 10458.05 | 460850998.8 | 146.5177 | 604 | 0.08141 | 0.04525351 | 0.85765
2.049326 | 10469.35 | 460321459.0 | 146.4756 | 605 | 0.08104 | 0.04504038 | 0.85796
2.045944 | 10361.89 | 449433229.3 | 145.6016 | 606 | 0.08128 | 0.04515334 | 0.85832
2.042573 | 10301.35 | 442734860.3 | 145.0561 | 607 | 0.08121 | 0.04509723 | 0.85873
2.039214 | 10379.57 | 448006501.7 | 145.486 | 608 | 0.08138 | 0.04521615 | 0.85812
2.035865 | 10256.46 | 436006188.4 | 144.5018 | 609 | 0.08141 | 0.04520252 | 0.85878
2.032528 | 10240.39 | 433217850.9 | 144.2702 | 610 | 0.08142 | 0.04520429 | 0.85886
2.029201 | 10243.83 | 432090864.6 | 144.1763 | 611 | 0.0815 | 0.04525182 | 0.85876
2.025886 | 10245.74 | 430840657.5 | 144.0719 | 612 | 0.08142 | 0.04520564 | 0.85883
2.022581 | 10101.13 | 417399559.2 | 142.9348 | 613 | 0.08159 | 0.04526813 | 0.85947
2.019287 | 10097.65 | 415754346.4 | 142.7938 | 614 | 0.08154 | 0.04523811 | 0.85954
2.016003 | 10044.02 | 410012990.3 | 142.2982 | 615 | 0.08167 | 0.04530026 | 0.85971
2.01273 | 9993.718 | 404599618.4 | 141.8262 | 616 | 0.08195 | 0.04545063 | 0.85971
2.009468 | 9979.447 | 402138196.0 | 141.61 | 617 | 0.08197 | 0.04545865 | 0.85977
2.006217 | 9927.447 | 396671411.9 | 141.1262 | 618 | 0.08221 | 0.04558523 | 0.85982
2.002976 | 10031.07 | 403687825.7 | 141.7462 | 619 | 0.08197 | 0.0454718 | 0.85948
1.999745 | 9793.955 | 383588463.3 | 139.9479 | 620 | 0.08228 | 0.04559187 | 0.8605
1.996525 | 9793.585 | 382325174.3 | 139.8325 | 621 | 0.0825 | 0.04571991 | 0.86028
1.993315 | 9770.58 | 379308502.8 | 139.5559 | 622 | 0.08244 | 0.04567906 | 0.86047
1.990116 | 9742.095 | 375890458.2 | 139.2404 | 623 | 0.08247 | 0.04568923 | 0.8606
1.986926 | 9681.808 | 370063686.2 | 138.6977 | 624 | 0.0824 | 0.04563301 | 0.86101
1.983747 | 9706.39 | 370755959.5 | 138.7625 | 625 | 0.08257 | 0.04573829 | 0.8607
1.980578 | 9592.767 | 360970569.7 | 137.8377 | 626 | 0.08255 | 0.04569746 | 0.86136
1.977419 | 9525.118 | 354763001.2 | 137.2412 | 627 | 0.08267 | 0.0457499 | 0.86162
1.974271 | 9542.709 | 354941483.6 | 137.2585 | 628 | 0.08276 | 0.04580679 | 0.86143
1.971132 | 9515.919 | 351830007.5 | 136.9567 | 629 | 0.08286 | 0.04585808 | 0.86148
1.968003 | 9466.915 | 347111120.5 | 136.4951 | 630 | 0.08247 | 0.04561861 | 0.86215
1.964884 | 9472.048 | 346387135.3 | 136.4239 | 631 | 0.08258 | 0.0456839 | 0.86201
1.961775 | 9441.345 | 343056967.9 | 136.0948 | 632 | 0.0829 | 0.04586211 | 0.86186
1.958676 | 9429 | 341080226.6 | 135.8983 | 633 | 0.08286 | 0.04583566 | 0.86197
1.955587 | 9385.923 | 336905562.7 | 135.4806 | 634 | 0.08316 | 0.04599904 | 0.86191
1.952507 | 9274.291 | 327903939.1 | 134.5664 | 635 | 0.08315 | 0.04596432 | 0.86255
1.949437 | 9322.113 | 330253318.2 | 134.8068 | 636 | 0.08316 | 0.04598251 | 0.86227
1.946377 | 9298.989 | 327585989.6 | 134.5338 | 637 | 0.08321 | 0.0460056 | 0.86235
1.943326 | 9221.1 | 321112186.5 | 133.8641 | 638 | 0.08318 | 0.04596798 | 0.86282
1.940285 | 9203.673 | 318899095.6 | 133.6329 | 639 | 0.08302 | 0.04587049 | 0.86308
1.937253 | 9118.26 | 312030258.6 | 132.9074 | 640 | 0.08327 | 0.04599362 | 0.86331
1.934231 | 9128.399 | 311749585.2 | 132.8775 | 641 | 0.08354 | 0.04615314 | 0.86298
1.931218 | 8993.496 | 301661367.6 | 131.7892 | 642 | 0.08379 | 0.04626324 | 0.86349
1.928215 | 9059.603 | 305161009.8 | 132.1698 | 643 | 0.08342 | 0.04606553 | 0.86349
1.92522 | 8844.552 | 289943013.4 | 130.4903 | 644 | 0.08405 | 0.0463753 | 0.86407
1.922236 | 8792.997 | 285684795.8 | 130.0085 | 645 | 0.08423 | 0.04646629 | 0.86418
1.91926 | 8828.433 | 287101138.7 | 130.1693 | 646 | 0.08417 | 0.04644075 | 0.86404
1.916294 | 8782.604 | 283250490.6 | 129.7307 | 647 | 0.08412 | 0.0463997 | 0.86435
1.913336 | 8720.753 | 278413722.0 | 129.1733 | 648 | 0.08415 | 0.04640089 | 0.86467
1.910388 | 8736.861 | 278582713.3 | 129.1929 | 649 | 0.08403 | 0.04633547 | 0.8647
1.907449 | 8704.664 | 275682992.0 | 128.8554 | 650 | 0.08426 | 0.0464605 | 0.86465
1.904519 | 8678.227 | 273169844.7 | 128.5607 | 651 | 0.08424 | 0.04644195 | 0.86482
1.901598 | 8782.438 | 278912305.4 | 129.2311 | 652 | 0.08421 | 0.04645191 | 0.86426
1.898686 | 8740.061 | 275381816.1 | 128.8202 | 653 | 0.08421 | 0.04644078 | 0.8645
1.895783 | 8563.154 | 263538857.1 | 127.4122 | 654 | 0.08446 | 0.04653932 | 0.86525
1.892889 | 8716.909 | 272254506.5 | 128.4529 | 655 | 0.08432 | 0.04649855 | 0.86452
1.890003 | 8603.062 | 264381517.4 | 127.514 | 656 | 0.08481 | 0.04675295 | 0.86467
1.887126 | 8511.573 | 258001117.6 | 126.7376 | 657 | 0.0847 | 0.04666493 | 0.8653
1.884258 | 8511.629 | 257220927.5 | 126.6417 | 658 | 0.08467 | 0.04664754 | 0.86533
1.881399 | 8465.821 | 253688065.5 | 126.2045 | 659 | 0.08466 | 0.04662964 | 0.8656
1.878548 | 8401.556 | 249094585.0 | 125.6293 | 660 | 0.0851 | 0.04686782 | 0.86552
1.875706 | 8330.84 | 244178448.6 | 125.0048 | 661 | 0.08524 | 0.04693022 | 0.86578
1.872873 | 8420.648 | 248718302.8 | 125.5819 | 662 | 0.08525 | 0.04695991 | 0.86526
1.870048 | 8274.08 | 239411525.0 | 124.3902 | 663 | 0.08546 | 0.04704268 | 0.86588
1.867232 | 8249.903 | 237298084.5 | 124.1148 | 664 | 0.08522 | 0.04689709 | 0.86626
1.864424 | 8261.876 | 237272103.7 | 124.1114 | 665 | 0.0854 | 0.04700463 | 0.86601
1.861625 | 8111.567 | 228030935.4 | 122.8849 | 666 | 0.0858 | 0.04719635 | 0.86646
1.858834 | 8217.901 | 233347317.5 | 123.5949 | 667 | 0.08539 | 0.04698711 | 0.86627
1.856051 | 7997.163 | 220318836.1 | 121.8324 | 668 | 0.08588 | 0.04721204 | 0.86703
1.853277 | 8053.338 | 222757458.4 | 122.1682 | 669 | 0.08591 | 0.04724449 | 0.86668
1.85051 | 7913.31 | 214436840.6 | 121.011 | 670 | 0.08653 | 0.04756611 | 0.86685
1.847753 | 7895.951 | 212861219.5 | 120.7881 | 671 | 0.08643 | 0.04750346 | 0.86705
1.845003 | 7923.328 | 213702410.3 | 120.9073 | 672 | 0.08591 | 0.0472096 | 0.86742
1.842261 | 8033.886 | 219055372.0 | 121.6574 | 673 | 0.08597 | 0.04727405 | 0.86673
1.839528 | 7961.372 | 214480959.6 | 121.0172 | 674 | 0.08621 | 0.04739363 | 0.8669
1.836803 | 7694.673 | 199758603.0 | 118.8848 | 675 | 0.08704 | 0.0478023 | 0.86758
1.834086 | 7711.09 | 200018799.7 | 118.9235 | 676 | 0.08673 | 0.04762721 | 0.8678
1.831377 | 7649.415 | 196250954.5 | 118.3595 | 677 | 0.08688 | 0.04769733 | 0.868
1.828675 | 7623.122 | 194329609.1 | 118.0687 | 678 | 0.08688 | 0.04769019 | 0.86815
1.825982 | 7657.482 | 195508231.7 | 118.2473 | 679 | 0.08722 | 0.04789644 | 0.86761
1.823297 | 7664.618 | 195297149.3 | 118.2154 | 680 | 0.08716 | 0.04786363 | 0.86763
1.82062 | 7611.119 | 192015123.5 | 117.7156 | 681 | 0.08675 | 0.04761168 | 0.86835
1.81795 | 7508.66 | 186332559.5 | 116.8348 | 682 | 0.08716 | 0.04782111 | 0.86852
1.815288 | 7464.756 | 183621044.2 | 116.4074 | 683 | 0.08722 | 0.04784386 | 0.86871
1.812634 | 7541.941 | 186890264.7 | 116.9221 | 684 | 0.08716 | 0.04783019 | 0.86833
1.809988 | 7571.289 | 187798118.0 | 117.0639 | 685 | 0.08737 | 0.04795979 | 0.86795
1.80735 | 7332.087 | 175606108.0 | 115.1158 | 686 | 0.08789 | 0.04819526 | 0.86879
1.804719 | 7389.724 | 177858919.7 | 115.4832 | 687 | 0.08794 | 0.04824006 | 0.86841
1.802096 | 7273.124 | 171789954.0 | 114.4852 | 688 | 0.08765 | 0.0480402 | 0.86937
1.79948 | 7113.05 | 163834740.4 | 113.1362 | 689 | 0.08813 | 0.04827374 | 0.8698
1.796872 | 7240.238 | 169254469.5 | 114.0604 | 690 | 0.08749 | 0.04793866 | 0.86972
1.794272 | 7058.99 | 160421205.0 | 112.5422 | 691 | 0.08809 | 0.0482357 | 0.87015
1.791679 | 7183.689 | 165659188.0 | 113.4498 | 692 | 0.08778 | 0.04809082 | 0.86975
1.789094 | 7026.98 | 158053316.8 | 112.1246 | 693 | 0.08836 | 0.04838294 | 0.87006
1.786516 | 7013.529 | 156995395.7 | 111.9365 | 694 | 0.08812 | 0.0482405 | 0.87038
1.783945 | 7035.775 | 157538568.9 | 112.0332 | 695 | 0.08833 | 0.04836803 | 0.87004
1.781382 | 7120.124 | 160875271.2 | 112.6218 | 696 | 0.08809 | 0.04825257 | 0.8698
1.778826 | 6916.851 | 151385381.3 | 110.9228 | 697 | 0.08844 | 0.04839869 | 0.87061
1.776278 | 6776.18 | 144874436.6 | 109.7104 | 698 | 0.08897 | 0.04866584 | 0.87088
1.773737 | 6918.465 | 150590605.6 | 110.777 | 699 | 0.0885 | 0.04843381 | 0.87054
1.771203 | 6938.903 | 151049142.8 | 110.8612 | 700 | 0.08873 | 0.04857243 | 0.87019
1.768676 | 6762.126 | 143041861.4 | 109.3618 | 701 | 0.08902 | 0.04869081 | 0.87091
1.766157 | 6759.985 | 142544322.9 | 109.2666 | 702 | 0.0892 | 0.04879422 | 0.87074
1.763644 | 6731.41 | 140939963.8 | 108.9579 | 703 | 0.08951 | 0.0489654 | 0.87059
1.761139 | 6575.221 | 134093612.2 | 107.6098 | 704 | 0.09003 | 0.04922202 | 0.87096
1.758641 | 6711.659 | 139320243.5 | 108.6435 | 705 | 0.08977 | 0.04911018 | 0.87044
1.75615 | 6644.236 | 136148653.5 | 108.0198 | 706 | 0.08954 | 0.04895827 | 0.87106
1.753666 | 6714.602 | 138654645.6 | 108.5135 | 707 | 0.09001 | 0.04924981 | 0.87018
1.751189 | 6745.33 | 139531589.7 | 108.6846 | 708 | 0.08952 | 0.04897509 | 0.8705
1.748719 | 6656.046 | 135479276.4 | 107.8868 | 709 | 0.08971 | 0.04905984 | 0.87082
1.746256 | 6582.706 | 132137124.0 | 107.2152 | 710 | 0.0898 | 0.04909121 | 0.87115
1.7438 | 6518.125 | 129192978.2 | 106.6129 | 711 | 0.09064 | 0.0495585 | 0.87067
1.741351 | 6376.754 | 123302530.1 | 105.3763 | 712 | 0.09009 | 0.0492006 | 0.87204
1.738909 | 6234.302 | 117524735.3 | 104.1196 | 713 | 0.09007 | 0.04914879 | 0.87288
1.736473 | 6289.506 | 119280450.2 | 104.5063 | 714 | 0.09024 | 0.04926251 | 0.87239
1.734045 | 6304.501 | 119514875.0 | 104.5576 | 715 | 0.09052 | 0.04942843 | 0.87202
1.731623 | 6359.75 | 121279328.7 | 104.9414 | 716 | 0.09068 | 0.04953656 | 0.87154
1.729208 | 6282.673 | 118027515.0 | 104.2307 | 717 | 0.09094 | 0.04966481 | 0.87172
1.726799 | 6145.747 | 112624558.3 | 103.0169 | 718 | 0.09082 | 0.04955645 | 0.87263
1.724398 | 6186.738 | 113814689.0 | 103.2879 | 719 | 0.09111 | 0.0497356 | 0.8721
1.722003 | 6159.074 | 112486010.6 | 102.9852 | 720 | 0.09106 | 0.04969881 | 0.87231
1.719614 | 6201.755 | 113734259.5 | 103.2697 | 721 | 0.09137 | 0.04989011 | 0.87175
1.717233 | 6237.292 | 114722982.6 | 103.4934 | 722 | 0.09103 | 0.04970385 | 0.87189
1.714858 | 6101.556 | 109480638.4 | 102.2903 | 723 | 0.09116 | 0.04974009 | 0.87254
1.712489 | 5885.319 | 101577050.3 | 100.392 | 724 | 0.09166 | 0.04996659 | 0.87328
1.710127 | 5980.404 | 104596651.8 | 101.1299 | 725 | 0.09177 | 0.05005749 | 0.87262
1.707771 | 5934.553 | 102715392.9 | 100.672 | 726 | 0.09209 | 0.05022904 | 0.87256
1.705422 | 5783.243 | 97276233.0 | 99.31199 | 727 | 0.09232 | 0.05031798 | 0.8732
1.70308 | 5943.439 | 102457922.9 | 100.6089 | 728 | 0.092 | 0.05017963 | 0.8726
1.700743 | 5894.83 | 100512509.8 | 100.1279 | 729 | 0.09203 | 0.0501829 | 0.87285
1.698414 | 5698.11 | 93658800.5 | 98.37554 | 730 | 0.09244 | 0.05036251 | 0.87357
1.69609 | 5743.268 | 94889041.7 | 98.69701 | 731 | 0.09238 | 0.05034101 | 0.87337
1.693773 | 5807.346 | 96753328.2 | 99.17826 | 732 | 0.09238 | 0.05035962 | 0.873
1.691462 | 5883.371 | 99032370.0 | 99.75721 | 733 | 0.09175 | 0.05001797 | 0.8732
1.689158 | 5597.895 | 89410802.4 | 97.24057 | 734 | 0.09238 | 0.05029878 | 0.87421
1.68686 | 5602.3 | 89308062.0 | 97.21262 | 735 | 0.0927 | 0.05048463 | 0.87386
1.684568 | 5602.367 | 89067684.9 | 97.14714 | 736 | 0.09337 | 0.05087139 | 0.87318
1.682282 | 5677.122 | 91212442.2 | 97.72676 | 737 | 0.09323 | 0.05081247 | 0.87289
1.680003 | 5512.987 | 85781564.5 | 96.23842 | 738 | 0.09315 | 0.05071816 | 0.87392
1.677729 | 5642.809 | 89626088.9 | 97.29905 | 739 | 0.09311 | 0.05073311 | 0.87321
1.675462 | 5483.624 | 84412086.2 | 95.852 | 740 | 0.09314 | 0.05070379 | 0.8741
1.673201 | 5263.76 | 77569048.3 | 93.84737 | 741 | 0.09334 | 0.05075459 | 0.87517
1.670946 | 5337.597 | 79545648.3 | 94.43959 | 742 | 0.09418 | 0.0512609 | 0.87389
1.668697 | 5245.543 | 76618912.3 | 93.55866 | 743 | 0.09372 | 0.05096828 | 0.87489
1.666454 | 5328.558 | 78850814.9 | 94.23268 | 744 | 0.09366 | 0.05095817 | 0.87447
1.664217 | 5237.545 | 75975876.9 | 93.36174 | 745 | 0.09415 | 0.05121392 | 0.8745
1.661987 | 5135.605 | 72851469.9 | 92.38673 | 746 | 0.09421 | 0.05121829 | 0.87503
1.659762 | 5163.195 | 73439287.7 | 92.57253 | 747 | 0.09488 | 0.05161305 | 0.87419
1.657543 | 4972.966 | 67945463.9 | 90.79044 | 748 | 0.09511 | 0.05168882 | 0.87506
1.65533 | 4859.986 | 64720074.2 | 89.69325 | 749 | 0.09485 | 0.0515051 | 0.87598
1.653123 | 4995.592 | 68199940.4 | 90.87533 | 750 | 0.09436 | 0.05126317 | 0.87569
1.650921 | 5048.498 | 69466774.1 | 91.29443 | 751 | 0.09456 | 0.0513942 | 0.87518
1.648726 | 5314.06 | 76762632.3 | 93.6025 | 752 | 0.09393 | 0.05110965 | 0.87428
1.646536 | 5009.505 | 68034994.5 | 90.82033 | 753 | 0.09431 | 0.05123849 | 0.87566
1.644353 | 5316.77 | 76433839.1 | 93.50211 | 754 | 0.09489 | 0.05166474 | 0.87329
1.642175 | 5198.01 | 72864000.5 | 92.3907 | 755 | 0.09476 | 0.05155418 | 0.87411
1.640003 | 4941.564 | 65677712.2 | 90.02321 | 756 | 0.09526 | 0.05176592 | 0.87509
1.637836 | 4894.511 | 64262780.5 | 89.53439 | 757 | 0.09547 | 0.05187291 | 0.87515
1.635675 | 4860.076 | 63194673.8 | 89.16001 | 758 | 0.09547 | 0.05186254 | 0.87535
1.63352 | 4912.444 | 64393838.0 | 89.58 | 759 | 0.0952 | 0.05172257 | 0.87532
1.631371 | 4869.555 | 63107950.0 | 89.12941 | 760 | 0.09514 | 0.05167511 | 0.87563
1.629227 | 4705.299 | 58767589.7 | 87.55571 | 761 | 0.09544 | 0.05179866 | 0.87628
1.627089 | 4581.483 | 55569297.5 | 86.33934 | 762 | 0.0961 | 0.05214158 | 0.87633
1.624957 | 4854.912 | 62236667.5 | 88.82017 | 763 | 0.09547 | 0.05186099 | 0.87538
1.62283 | 4570.876 | 55023084.7 | 86.12639 | 764 | 0.09621 | 0.05220176 | 0.87628
1.620708 | 4697.275 | 57956449.2 | 87.25201 | 765 | 0.09587 | 0.05204407 | 0.87589
1.618593 | 4623.339 | 55999807.1 | 86.50608 | 766 | 0.09651 | 0.05239069 | 0.87567
1.616482 | 4661.922 | 56790017.3 | 86.80965 | 767 | 0.09686 | 0.05260442 | 0.87509
1.614378 | 4423.071 | 50986839.6 | 84.50152 | 768 | 0.09688 | 0.05254291 | 0.87646
1.612278 | 4658.963 | 56423305.5 | 86.66917 | 769 | 0.09731 | 0.05286334 | 0.87465
1.610184 | 4373.41 | 49589722.9 | 83.91661 | 770 | 0.09746 | 0.05286209 | 0.87616
1.608096 | 4642.791 | 55741961.1 | 86.40633 | 771 | 0.09694 | 0.05264474 | 0.87512
1.606013 | 4391.45 | 49740937.1 | 83.98051 | 772 | 0.09776 | 0.05304073 | 0.87575
1.603935 | 4479.564 | 51623240.8 | 84.76398 | 773 | 0.09694 | 0.05259479 | 0.87607
1.601863 | 4310.891 | 47685333.1 | 83.09908 | 774 | 0.09773 | 0.05299854 | 0.87625
1.599796 | 4467.517 | 51081265.8 | 84.54062 | 775 | 0.09695 | 0.05259687 | 0.87613
1.597735 | 4389.106 | 49176923.3 | 83.74142 | 776 | 0.09737 | 0.05281502 | 0.87616
1.595678 | 4466.786 | 50802005.1 | 84.42483 | 777 | 0.09659 | 0.05238911 | 0.8765
1.593627 | 4023.149 | 41106038.1 | 80.07121 | 778 | 0.09828 | 0.0532265 | 0.87737
1.591581 | 4292.861 | 46682215.9 | 82.65857 | 779 | 0.09743 | 0.05282 | 0.87666
1.589541 | 4039.428 | 41227131.3 | 80.13012 | 780 | 0.09917 | 0.0537448 | 0.87637
1.587506 | 4289.577 | 46372401.2 | 82.52108 | 781 | 0.09799 | 0.05314193 | 0.87611
1.585476 | 3983.224 | 39883083.0 | 79.4689 | 782 | 0.09787 | 0.05297795 | 0.87802
1.583451 | 3755.86 | 35369417.2 | 77.11822 | 783 | 0.09903 | 0.05357519 | 0.87817
1.581431 | 4031.709 | 40651722.1 | 79.84905 | 784 | 0.09828 | 0.05322916 | 0.87732
1.579417 | 3995.017 | 39813516.1 | 79.43422 | 785 | 0.09854 | 0.05336759 | 0.87727
1.577407 | 4219.561 | 44301866.8 | 81.5841 | 786 | 0.09909 | 0.05375509 | 0.8754
1.575403 | 4135.859 | 42453619.3 | 80.71954 | 787 | 0.09779 | 0.05297907 | 0.87721
1.573404 | 3780.743 | 35386255.8 | 77.12739 | 788 | 0.09929 | 0.05373279 | 0.87776
1.571409 | 3925.239 | 38046162.8 | 78.53762 | 789 | 0.099 | 0.05361096 | 0.87721
1.56942 | 3963.08 | 38685146.7 | 78.86532 | 790 | 0.09773 | 0.05289113 | 0.87828
1.567436 | 4344.284 | 46367755.5 | 82.51901 | 791 | 0.09866 | 0.05354571 | 0.87511
1.565457 | 3779.955 | 35015115.5 | 76.92436 | 792 | 0.09956 | 0.05388817 | 0.87749
1.563483 | 4123.991 | 41573984.4 | 80.29813 | 793 | 0.09895 | 0.05364433 | 0.8761
1.561514 | 3835.946 | 35878701.7 | 77.39434 | 794 | 0.09912 | 0.05365215 | 0.87761
1.55955 | 3419.501 | 28439623.1 | 73.02658 | 795 | 0.10078 | 0.05447705 | 0.87836
1.55759 | 3876.951 | 36465923.0 | 77.70909 | 796 | 0.09854 | 0.0533308 | 0.87796
1.555636 | 3445.053 | 28721550.6 | 73.20689 | 797 | 0.10022 | 0.05416256 | 0.87878
1.553687 | 3342.837 | 26974738.7 | 72.06748 | 798 | 0.10188 | 0.05508674 | 0.87769
1.551742 | 3986.168 | 38260467.0 | 78.64798 | 799 | 0.09982 | 0.05410324 | 0.87602
1.549802 | 3598.964 | 31110559.4 | 74.68389 | 800 | 0.10068 | 0.05447666 | 0.87741
1.547868 | 3181.313 | 24248249.9 | 70.17301 | 801 | 0.10066 | 0.05433193 | 0.87988
1.545938 | 3261.264 | 25418852.9 | 71.00501 | 802 | 0.10069 | 0.0543747 | 0.87938
1.544012 | 3449.125 | 28360857.0 | 72.97596 | 803 | 0.10057 | 0.05436548 | 0.8784
1.542092 | 3148.742 | 23577336.1 | 69.68249 | 804 | 0.09959 | 0.05370645 | 0.88116
1.540176 | 3488.269 | 28864287.8 | 73.29768 | 805 | 0.1006 | 0.05439525 | 0.87814
1.538265 | 3717.894 | 32708197.0 | 75.62478 | 806 | 0.10089 | 0.05463583 | 0.8765
1.536359 | 3644.379 | 31349655.1 | 74.82698 | 807 | 0.10034 | 0.05429502 | 0.87749
1.534458 | 3759.707 | 33282661.5 | 75.95468 | 808 | 0.09947 | 0.05382991 | 0.8777
1.532561 | 3388.603 | 26969748.6 | 72.06414 | 809 | 0.10141 | 0.05483036 | 0.8779
1.530669 | 3244.473 | 24663291.9 | 70.47138 | 810 | 0.10173 | 0.05496848 | 0.87842
1.528782 | 3238.901 | 24518072.8 | 70.36741 | 811 | 0.10188 | 0.05505316 | 0.8783
1.526899 | 3531.398 | 29074612.0 | 73.43084 | 812 | 0.10101 | 0.05464544 | 0.87747
1.525021 | 3450.74 | 27693390.0 | 72.54275 | 813 | 0.1006 | 0.05438329 | 0.87836
1.523147 | 3064.644 | 21789337.0 | 68.32207 | 814 | 0.10153 | 0.0547953 | 0.87968
1.521279 | 3075.921 | 21896148.0 | 68.40564 | 815 | 0.10118 | 0.05459745 | 0.87997
1.519414 | 3002.18 | 20807786.0 | 67.53929 | 816 | 0.10193 | 0.05500547 | 0.87964
1.517554 | 3090.721 | 21999261.8 | 68.48604 | 817 | 0.10245 | 0.05533382 | 0.87859
1.515699 | 3103.502 | 22127392.5 | 68.58554 | 818 | 0.10162 | 0.05485964 | 0.87936
1.513849 | 3038.544 | 21159039.7 | 67.82253 | 819 | 0.10172 | 0.05489628 | 0.87964
1.512002 | 2985.515 | 20377154.9 | 67.1871 | 820 | 0.10182 | 0.05493674 | 0.87985
1.510161 | 2876.161 | 18865688.6 | 65.90497 | 821 | 0.10255 | 0.05532166 | 0.87975
1.508324 | 2949.683 | 19794282.5 | 66.7014 | 822 | 0.10295 | 0.05557614 | 0.87891
1.506491 | 2849.132 | 18422904.0 | 65.51482 | 823 | 0.10304 | 0.05559514 | 0.87941
1.504663 | 3231.584 | 23643355.8 | 69.73122 | 824 | 0.10149 | 0.05482599 | 0.87874
1.502839 | 3205.439 | 23205977.7 | 69.40647 | 825 | 0.10278 | 0.05556156 | 0.87758
1.501019 | 2410.772 | 13094381.6 | 60.15493 | 826 | 0.10326 | 0.05557819 | 0.88177
1.499204 | 2536.122 | 14456456.0 | 61.6617 | 827 | 0.10274 | 0.0553202 | 0.88156
1.497394 | 3169.269 | 22521124.6 | 68.88863 | 828 | 0.10182 | 0.05499608 | 0.87877
1.495587 | 2973.355 | 19775030.7 | 66.68517 | 829 | 0.10135 | 0.05466234 | 0.8804
1.493786 | 2619.308 | 15309097.1 | 62.55145 | 830 | 0.10271 | 0.05533008 | 0.8811
1.491988 | 2390.058 | 12715912.0 | 59.71547 | 831 | 0.10391 | 0.05594528 | 0.88123
1.490195 | 3069.035 | 20916535.9 | 67.62736 | 832 | 0.10339 | 0.05586909 | 0.87776
1.488406 | 2703.136 | 16187454.6 | 63.42999 | 833 | 0.10249 | 0.05523082 | 0.88083
1.486621 | 2868.882 | 18189719.8 | 65.30651 | 834 | 0.10161 | 0.05477827 | 0.88075
1.484841 | 2582.256 | 14701387.0 | 61.92123 | 835 | 0.10422 | 0.05618738 | 0.87978
1.483065 | 2634.642 | 15267335.6 | 62.50875 | 836 | 0.10428 | 0.05623933 | 0.87941
1.481293 | 3073.59 | 20728776.5 | 67.47508 | 837 | 0.10194 | 0.05503432 | 0.87921
1.479525 | 2757.591 | 16645789.8 | 63.87429 | 838 | 0.10352 | 0.05584177 | 0.87946
1.477762 | 2656.598 | 15412050.9 | 62.65635 | 839 | 0.10272 | 0.05534799 | 0.88087
1.476002 | 2579.005 | 14490332.1 | 61.69779 | 840 | 0.10312 | 0.0555528 | 0.88092
1.474247 | 2993.739 | 19479090.8 | 66.43427 | 841 | 0.10191 | 0.05499122 | 0.87971
1.472496 | 2758.831 | 16502837.5 | 63.73671 | 842 | 0.10094 | 0.05435789 | 0.88208
1.47075 | 3223.732 | 22479959.3 | 68.85712 | 843 | 0.10071 | 0.05437424 | 0.87958
1.469007 | 3029.682 | 19808052.4 | 66.713 | 844 | 0.10072 | 0.05431806 | 0.88071
1.467269 | 3117.016 | 20916899.6 | 67.62765 | 845 | 0.09996 | 0.05390899 | 0.88097
1.465534 | 2755.244 | 16304674.5 | 63.54451 | 846 | 0.10156 | 0.05471291 | 0.88147
1.463804 | 2492.697 | 13313891.5 | 60.40547 | 847 | 0.10199 | 0.05487515 | 0.88258
1.462078 | 2974.994 | 18919650.5 | 65.95205 | 848 | 0.10081 | 0.05435233 | 0.88094
1.460356 | 2735.485 | 15958274.9 | 63.20428 | 849 | 0.10136 | 0.05459163 | 0.88179
1.458638 | 3108.921 | 20564312.4 | 67.34084 | 850 | 0.09982 | 0.05382599 | 0.88116
1.456924 | 2992.087 | 19002996.7 | 66.02456 | 851 | 0.10078 | 0.05434054 | 0.88087
1.455214 | 2682.24 | 15235217.1 | 62.47585 | 852 | 0.10101 | 0.05437355 | 0.88246
1.453508 | 2536.41 | 13591688.9 | 60.71813 | 853 | 0.101 | 0.0543211 | 0.88333
1.451806 | 3275.413 | 22612525.3 | 68.95841 | 854 | 0.10164 | 0.05492656 | 0.87833
1.450108 | 3433.775 | 24793855.9 | 70.56446 | 855 | 0.10057 | 0.05436059 | 0.87849
1.448414 | 2849.02 | 17028491.5 | 64.2383 | 856 | 0.10088 | 0.05435228 | 0.88161
1.446723 | 2890.459 | 17486576.4 | 64.66603 | 857 | 0.10066 | 0.05423914 | 0.88159
1.445037 | 3241.41 | 21939465.0 | 68.43945 | 858 | 0.10106 | 0.05458141 | 0.87912
1.443355 | 2997.005 | 18712046.4 | 65.77038 | 859 | 0.0997 | 0.05372172 | 0.88194
1.441677 | 3211.038 | 21430226.6 | 68.03881 | 860 | 0.1004 | 0.05419181 | 0.87997
1.440002 | 2914.761 | 17617011.7 | 64.78628 | 861 | 0.10049 | 0.05414924 | 0.88162
1.438332 | 2877.525 | 17129957.8 | 64.33378 | 862 | 0.09811 | 0.05277303 | 0.88426
1.436665 | 2439.984 | 12288111.2 | 59.20676 | 863 | 0.1015 | 0.05457691 | 0.88339
1.435002 | 2830.637 | 16499600.5 | 63.73359 | 864 | 0.10078 | 0.05428896 | 0.88182
1.433343 | 2343.854 | 11286561.9 | 57.96161 | 865 | 0.10081 | 0.05415058 | 0.88466
1.431688 | 3313.611 | 22506078.7 | 68.87712 | 866 | 0.09793 | 0.05280515 | 0.88188
1.430037 | 3489.249 | 24897647.0 | 70.63819 | 867 | 0.09792 | 0.05285381 | 0.88086
1.428389 | 3090.661 | 19489284.7 | 66.44296 | 868 | 0.09605 | 0.0516606 | 0.8851
1.426746 | 3187.508 | 20682150.7 | 67.43711 | 869 | 0.09914 | 0.05346022 | 0.88139
1.425106 | 3769.148 | 28852307.4 | 73.29007 | 870 | 0.09857 | 0.05331447 | 0.87856
1.42347 | 4051.944 | 33267730.6 | 75.94616 | 871 | 0.09839 | 0.05329885 | 0.87709
1.421837 | 3419.09 | 23633104.4 | 69.72366 | 872 | 0.0986 | 0.05322255 | 0.88058
1.420208 | 3537.317 | 25237838.6 | 70.87826 | 873 | 0.09596 | 0.05174459 | 0.88257
1.418584 | 3575.766 | 25730485.9 | 71.22164 | 874 | 0.09688 | 0.05228361 | 0.88141
1.416962 | 2901.313 | 16900735.8 | 64.11747 | 875 | 0.09811 | 0.05278042 | 0.88412
1.415345 | 3430.203 | 23570240.5 | 69.67725 | 876 | 0.09583 | 0.05163773 | 0.88333
1.413731 | 4419.141 | 39030956.1 | 79.04098 | 877 | 0.09383 | 0.05078744 | 0.87958
1.412121 | 3086.666 | 18998658.4 | 66.02079 | 878 | 0.0975 | 0.0524886 | 0.88365
1.410514 | 3555.221 | 25147119.4 | 70.81448 | 879 | 0.09628 | 0.05193335 | 0.88214
1.408911 | 3832.487 | 29156052.0 | 73.4822 | 880 | 0.09854 | 0.05331694 | 0.87822
1.407312 | 2430.523 | 11699846.8 | 58.48507 | 881 | 0.10127 | 0.05444196 | 0.88368
1.405717 | 3319.775 | 21777735.8 | 68.31297 | 882 | 0.09816 | 0.05293901 | 0.88161
1.404125 | 3591.616 | 25432623.2 | 71.01462 | 883 | 0.09732 | 0.05254095 | 0.88087
1.402536 | 2706.216 | 14406316.0 | 61.60816 | 884 | 0.09683 | 0.05198874 | 0.88657
1.400951 | 3888.655 | 29678708.4 | 73.80933 | 885 | 0.09618 | 0.05197734 | 0.88029
1.39937 | 2496.843 | 12208085.9 | 59.11013 | 886 | 0.09772 | 0.05243218 | 0.8869
1.397793 | 4330.404 | 36638890.3 | 77.80107 | 887 | 0.09688 | 0.05251456 | 0.877
1.396218 | 4365.413 | 37149876.8 | 78.07093 | 888 | 0.09268 | 0.05011229 | 0.88106
1.394648 | 3638.171 | 25745142.0 | 71.23178 | 889 | 0.09837 | 0.05315861 | 0.87953
1.393081 | 3129.567 | 19007329.0 | 66.02832 | 890 | 0.09288 | 0.04986507 | 0.88809
1.391517 | 4430.394 | 38006852.0 | 78.51732 | 891 | 0.09544 | 0.0517159 | 0.87788
1.389957 | 4667.414 | 42087741.3 | 80.54506 | 892 | 0.09138 | 0.04945515 | 0.88062
1.388401 | 4142.714 | 33082602.5 | 75.84028 | 893 | 0.09592 | 0.05190504 | 0.87907
1.386848 | 2983.884 | 17124639.1 | 64.32879 | 894 | 0.09332 | 0.05007255 | 0.8885
1.385298 | 3385.057 | 21989658.0 | 68.47856 | 895 | 0.09149 | 0.04914877 | 0.888
1.383752 | 3553.193 | 24174317.6 | 70.11946 | 896 | 0.09315 | 0.05014314 | 0.88533
1.38221 | 4264.912 | 34751044.7 | 76.77891 | 897 | 0.08878 | 0.04785637 | 0.8856
1.38067 | 5028.263 | 48196551.0 | 83.32091 | 898 | 0.09505 | 0.05167078 | 0.8748
1.379135 | 3915.839 | 29165058.6 | 73.48788 | 899 | 0.08791 | 0.04726492 | 0.88852
1.377602 | 4548.012 | 39254629.4 | 79.15397 | 900 | 0.08644 | 0.04660299 | 0.88632