## Sheet1
No. | Pos. [°2Th.] | FWHM Left [°2Th.] | Area calc. | Assignment | h | k | l | Multiplicity | F obs. | F calc. | Area [cts*°2Th.] | Derivation | Backgr.[cts] | d-spacing [Å] | Height [cts] | K-A2 / K-A1 Ratio | Matched | Matched by | Rel. Int. [%] | Source | Status | Integral Breadth [°2Th.]
1 | 16,8231 | 0,2880 | 0,00 | [5 empty] | 0,000000 | 0,000000 | 33,37 | Pure KA1 | 2659,24 | 5,26583 | 86,90 |  | TRUE | 00-015-0861; 01-072-1184 | 1,04 | Search Peaks | Included | 0,384000
2 | 23,6111(7) | 0,071(2) | 0,00 | [5 empty] | 0,000000 | 0,000000 | 152,81 | Pure KA1 | 1764,32 | 3,76508 | 1535(39) | 0,000 | TRUE | 00-015-0861; 01-072-1184 | 18,39 | Profile fitting | Included | 0,099526
3 | 24,148(2) | 0,042(7) | 0,00 | [5 empty] | 0,000000 | 0,000000 | 16,72 | Pure KA1 | 1716,37 | 3,68256 | 322(27) | 0,000 | TRUE | 00-015-0861; 01-072-1184 | 3,85 | Profile fitting | Included | 0,051977
4 | 27,044(1) | 0,086(3) | 0,00 | [5 empty] | 0,000000 | 0,000000 | 89,56 | Pure KA1 | 1485,78 | 3,29442 | 781(30) | 0,000 | TRUE | 00-015-0861; 01-085-0568; 01-072-1184 | 9,36 | Profile fitting | Included | 0,114665
5 | 27,652(2) | 0,138(7) | 0,00 | [5 empty] | 0,000000 | 0,000000 | 136,56 | Pure KA1 | 1442,65 | 3,22331 | 632(24) | 0,000 | TRUE | 96-900-8581 | 7,57 | Profile fitting | Included | 0,215992
6 | 28,1934(2) | 0,0705(7) | 0,00 | [5 empty] | 0,000000 | 0,000000 | 796,16 | Pure KA1 | 1405,66 | 3,16267 | 7394(51) | 0,000 | TRUE | 00-015-0861; 96-901-3009; 01-072-1184 | 88,57 | Profile fitting | Included | 0,107678
7 | 31,1740(2) | 0,0782(7) | 0,00 | [5 empty] | 0,000000 | 0,000000 | 762,91 | Pure KA1 | 1222,78 | 2,86675 | 6837(45) | 0,000 | TRUE | 00-015-0861; 01-072-1184 | 81,90 | Profile fitting | Included | 0,111584
8 | 32,2163(2) | 0,0680(9) | 0,00 | [5 empty] | 0,000000 | 0,000000 | 533,42 | Pure KA1 | 1166,32 | 2,77634 | 5142(45) | 0,000 | TRUE | 00-015-0861; 01-085-0568; 01-072-1184 | 61,60 | Profile fitting | Included | 0,103739
9 | 33,1286(6) | 0,059(2) | 0,00 | [5 empty] | 0,000000 | 0,000000 | 145,31 | Pure KA1 | 1119,76 | 2,70194 | 1652(52) | 0,000 | TRUE | 00-015-0861; 01-072-1184 | 19,79 | Profile fitting | Included | 0,087962
10 | 34,101(7) | 0,08(2) | 0,00 | [5 empty] | 0,000000 | 0,000000 | 9,59 | Pure KA1 | 1072,90 | 2,62706 | 104(19) | 0,000 | TRUE | 00-015-0861; 01-072-1184 | 1,25 | Profile fitting | Included | 0,092213
11 | 35,6399(9) | 0,083(2) | 0,00 | [5 empty] | 0,000000 | 0,000000 | 114,06 | Pure KA1 | 1004,30 | 2,51710 | 1082(30) | 0,000 | TRUE | 00-015-0861; 01-072-1184 | 12,96 | Profile fitting | Included | 0,105395
12 | 38,022(2) | 0,090(5) | 0,00 | [5 empty] | 0,000000 | 0,000000 | 46,97 | Pure KA1 | 910,45 | 2,36469 | 423(30) | 0,000 | TRUE | 00-015-0861; 01-072-1184 | 5,06 | Profile fitting | Included | 0,111100
13 | 38,834(2) | 0,094(5) | 0,00 | [5 empty] | 0,000000 | 0,000000 | 64,61 | Pure KA1 | 881,67 | 2,31710 | 561(21) | 0,000 | TRUE | 00-015-0861; 01-085-0455; 01-072-1184 | 6,71 | Profile fitting | Included | 0,115262
14 | 39,108(1) | 0,066(3) | 0,00 | [5 empty] | 0,000000 | 0,000000 | 45,48 | Pure KA1 | 872,32 | 2,30151 | 561(23) | 0,000 | TRUE | 00-015-0861; 96-901-3125; 01-072-1184 | 6,72 | Profile fitting | Included | 0,081121
15 | 40,3612(4) | 0,3537(8) | 0,00 | [5 empty] | 0,000000 | 0,000000 | 4012,53 | Pure KA1 | 831,70 | 2,23288 | 8348(39) | 0,000 | TRUE | 96-901-3009 | 100,00 | Profile fitting | Included | 0,480657
16 | 41,386(1) | 0,075(3) | 0,00 | [5 empty] | 0,000000 | 0,000000 | 65,20 | Pure KA1 | 801,10 | 2,17993 | 643(23) | 0,000 | TRUE | 00-015-0861; 01-072-1184 | 7,70 | Profile fitting | Included | 0,101475
17 | 41,72(2) | 0,12(1) | 0,00 | [5 empty] | 0,000000 | 0,000000 | 7,55 | Pure KA1 | 791,52 | 2,16306 | 50(10) | 0,000 | TRUE | 00-015-0861; 01-085-0455; 01-072-1184 | 0,60 | Profile fitting | Included | 0,151657
18 | 44,975(3) | 0,142(7) | 0,00 | [5 empty] | 0,000000 | 0,000000 | 112,39 | Pure KA1 | 711,47 | 2,01395 | 503(18) | 0,000 | TRUE | 00-015-0861; 01-085-0455; 01-072-1184 | 6,03 | Profile fitting | Included | 0,223309
19 | 45,1374(8) | 0,067(2) | 0,00 | [5 empty] | 0,000000 | 0,000000 | 98,86 | Pure KA1 | 708,04 | 2,00708 | 1107(32) | 0,000 | TRUE | 00-015-0861; 01-085-0455; 01-072-1184 | 13,26 | Profile fitting | Included | 0,089297
20 | 45,5916(2) | 0,0782(7) | 0,00 | [5 empty] | 0,000000 | 0,000000 | 819,46 | Pure KA1 | 698,70 | 1,98813 | 7052(50) | 0,000 | TRUE | 00-015-0861 | 84,48 | Profile fitting | Included | 0,116195
21 | 46,02(1) | 0,13(1) | 0,00 | [5 empty] | 0,000000 | 0,000000 | 10,97 | Pure KA1 | 690,35 | 1,97080 | 67(9) | 0,000 | TRUE | 01-085-0455; 96-900-8581 | 0,81 | Profile fitting | Included | 0,162571
22 | 47,534(4) | 0,09(2) | 0,00 | [5 empty] | 0,000000 | 0,000000 | 13,41 | Pure KA1 | 663,30 | 1,91132 | 129(14) | 0,000 | TRUE | 00-015-0861; 01-072-1184 | 1,54 | Profile fitting | Included | 0,104197
23 | 48,291(4) | 0,10(1) | 0,00 | [5 empty] | 0,000000 | 0,000000 | 16,87 | Pure KA1 | 651,45 | 1,88313 | 141(14) | 0,000 | TRUE | 01-083-2437 | 1,69 | Profile fitting | Included | 0,119525
24 | 48,964(1) | 0,087(4) | 0,00 | [5 empty] | 0,000000 | 0,000000 | 50,92 | Pure KA1 | 641,81 | 1,85880 | 478(16) | 0,000 | TRUE | 00-015-0861; 01-072-1184 | 5,72 | Profile fitting | Included | 0,106642
25 | 51,070(3) | 0,101(9) | 0,00 | [5 empty] | 0,000000 | 0,000000 | 26,37 | Pure KA1 | 617,02 | 1,78698 | 213(14) | 0,000 | TRUE | 00-015-0861; 01-085-0568; 01-072-1184 | 2,55 | Profile fitting | Included | 0,123940
26 | 51,952(3) | 0,126(9) | 0,00 | [5 empty] | 0,000000 | 0,000000 | 34,66 | Pure KA1 | 609,02 | 1,75869 | 229(14) | 0,000 | TRUE | 00-015-0861; 96-900-8581; 01-072-1184 | 2,74 | Profile fitting | Included | 0,151643
27 | 52,177(3) | 0,136(7) | 0,00 | [5 empty] | 0,000000 | 0,000000 | 51,26 | Pure KA1 | 607,21 | 1,75165 | 316(13) | 0,000 | TRUE | 00-015-0861; 01-083-2437; 96-900-8581; 01-072-1184 | 3,78 | Profile fitting | Included | 0,162462
28 | 54,0482(8) | 0,104(2) | 0,00 | [5 empty] | 0,000000 | 0,000000 | 115,80 | Pure KA1 | 586,67 | 1,69533 | 875(19) | 0,000 | TRUE | 00-015-0861 | 10,48 | Profile fitting | Included | 0,132335
29 | 58,202(1) | 0,145(3) | 0,00 | [5 empty] | 0,000000 | 0,000000 | 189,64 | Pure KA1 | 539,31 | 1,58382 | 831(16) | 0,000 | TRUE | 00-015-0861; 01-085-0455; 01-072-1184 | 9,95 | Profile fitting | Included | 0,228219
30 | 61,158(5) | 0,13(2) | 0,00 | [5 empty] | 0,000000 | 0,000000 | 20,98 | Pure KA1 | 505,15 | 1,51416 | 126(11) | 0,000 | TRUE | 01-083-2437; 01-085-0568; 01-072-1184 | 1,51 | Profile fitting | Included | 0,165940
31 | 61,863(6) | 0,06(2) | 0,00 | [5 empty] | 0,000000 | 0,000000 | 5,54 | Pure KA1 | 497,41 | 1,49860 | 76(16) | 0,000 | TRUE | 96-901-3125; 01-072-1184 | 0,91 | Profile fitting | Included | 0,073248
32 | 62,582(7) | 0,08(3) | 0,00 | [5 empty] | 0,000000 | 0,000000 | 7,23 | Pure KA1 | 489,74 | 1,48309 | 70(14) | 0,000 | TRUE | 01-072-1184 | 0,84 | Profile fitting | Included | 0,102948
33 | 63,264(4) | 0,13(1) | 0,00 | [5 empty] | 0,000000 | 0,000000 | 24,37 | Pure KA1 | 482,71 | 1,46875 | 148(12) | 0,000 | TRUE | 01-085-0455; 01-072-1184 | 1,77 | Profile fitting | Included | 0,164617
34 | 63,516(2) | 0,101(8) | 0,00 | [5 empty] | 0,000000 | 0,000000 | 33,97 | Pure KA1 | 480,16 | 1,46352 | 256(14) | 0,000 | TRUE | 01-085-0455 | 3,07 | Profile fitting | Included | 0,132530
35 | 64,041(8) | 0,06(2) | 0,00 | [5 empty] | 0,000000 | 0,000000 | 4,05 | Pure KA1 | 474,99 | 1,45278 | 51(9) | 0,000 | TRUE | 96-901-3129; 01-072-1184 | 0,62 | Profile fitting | Included | 0,078771
36 | 65,071(6) | 0,10(2) | 0,00 | [5 empty] | 0,000000 | 0,000000 | 11,05 | Pure KA1 | 465,31 | 1,43226 | 86(11) | 0,000 | TRUE | 01-072-1184 | 1,03 | Profile fitting | Included | 0,128998
37 | 66,237(3) | 0,11(1) | 0,00 | [5 empty] | 0,000000 | 0,000000 | 28,40 | Pure KA1 | 455,11 | 1,40984 | 202(12) | 0,000 | TRUE | 96-901-3125 | 2,41 | Profile fitting | Included | 0,140908
38 | 67,50(2) | 0,26(6) | 0,00 | [5 empty] | 0,000000 | 0,000000 | 11,77 | Pure KA1 | 445,02 | 1,38645 | 34(10) | 0,000 | TRUE | 01-085-0568; 01-072-1184 | 0,41 | Profile fitting | Included | 0,342095
39 | 67,976(2) | 0,049(6) | 0,00 | [5 empty] | 0,000000 | 0,000000 | 11,34 | Pure KA1 | 441,51 | 1,37794 | 174(9) | 0,000 | TRUE | 01-085-0455; 96-900-8581 | 2,08 | Profile fitting | Included | 0,065255
40 | 69,049(8) | 0,09(2) | 0,00 | [5 empty] | 0,000000 | 0,000000 | 10,23 | Pure KA1 | 434,07 | 1,35913 | 91(19) | 0,000 | TRUE | 01-072-1184 | 1,09 | Profile fitting | Included | 0,112607
41 | 69,25(1) | 0,16(2) | 0,00 | [5 empty] | 0,000000 | 0,000000 | 17,61 | Pure KA1 | 432,75 | 1,35565 | 85(15) | 0,000 | TRUE | 01-072-1184 | 1,02 | Profile fitting | Included | 0,207768
42 | 71,856(4) | 0,10(1) | 0,00 | [5 empty] | 0,000000 | 0,000000 | 15,49 | Pure KA1 | 417,88 | 1,31278 | 116(11) | 0,000 | TRUE | 01-085-0455; 01-072-1184 | 1,39 | Profile fitting | Included | 0,133368
43 | 73,491(5) | 0,73(1) | 0,00 | [5 empty] | 0,000000 | 0,000000 | 563,61 | Pure KA1 | 410,39 | 1,28756 | 580(8) | 0,000 | TRUE | 01-072-1184 | 6,95 | Profile fitting | Included | 0,971821
44 | 73,728(5) | 0,08(1) | 0,00 | [5 empty] | 0,000000 | 0,000000 | 12,53 | Pure KA1 | 409,41 | 1,28401 | 121(20) | 0,000 | TRUE | 03-065-7442; 01-083-2437; 96-900-8581; 01-072-1184 | 1,45 | Profile fitting | Included | 0,103307
45 | 75,251(2) | 0,107(5) | 0,00 | [5 empty] | 0,000000 | 0,000000 | 40,03 | Pure KA1 | 403,63 | 1,26175 | 284(11) | 0,000 | TRUE | 96-901-3012 | 3,40 | Profile fitting | Included | 0,140861
46 | 75,789(4) | 0,14(1) | 0,00 | [5 empty] | 0,000000 | 0,000000 | 27,43 | Pure KA1 | 401,79 | 1,25413 | 145(10) | 0,000 | TRUE | 01-085-0455; 96-900-8581; 01-072-1184 | 1,74 | Profile fitting | Included | 0,189199
47 | 76,397(3) | 0,118(9) | 0,00 | [5 empty] | 0,000000 | 0,000000 | 31,61 | Pure KA1 | 399,79 | 1,24565 | 204(11) | 0,000 | TRUE | 01-085-0455; 01-085-0568; 01-072-1184 | 2,44 | Profile fitting | Included | 0,155305
48 | 77,756(5) | 0,15(2) | 0,00 | [5 empty] | 0,000000 | 0,000000 | 23,69 | Pure KA1 | 395,64 | 1,22725 | 120(9) | 0,000 | TRUE | 01-072-1184 | 1,44 | Profile fitting | Included | 0,197330