## Sheet1
No. | Pos. [°2Th.] | FWHM Left [°2Th.] | Area calc. | Assignment | h | k | l | Multiplicity | F obs. | F calc. | Area [cts*°2Th.] | Derivation | Backgr.[cts] | d-spacing [Å] | Height [cts] | K-A2 / K-A1 Ratio | Matched | Matched by | Rel. Int. [%] | Source | Status | Integral Breadth [°2Th.]
1 | 15,0002 | 0,0720 | 0,00 | [5 empty] | 0,000000 | 0,000000 | 37,41 | Pure KA1 | 3797,06 | 5,90142 | 389,72 |  | TRUE | 00-015-0861; 96-900-7375 | 4,14 | Search Peaks | Included | 0,096000
2 | 16,746(3) | 0,04(1) | 0,00 | [5 empty] | 0,000000 | 0,000000 | 21,76 | Pure KA1 | 2672,43 | 5,29006 | 363(61) | 0,000 | TRUE | 96-900-7375 | 3,85 | Profile fitting | Included | 0,059959
3 | 16,833(2) | 0,070(4) | 0,00 | [5 empty] | 0,000000 | 0,000000 | 61,12 | Pure KA1 | 2652,92 | 5,26284 | 824(35) | 0,000 | TRUE | 00-015-0861; 96-900-7375 | 8,75 | Profile fitting | Included | 0,074155
4 | 23,867(2) | 0,072(7) | 0,00 | [5 empty] | 0,000000 | 0,000000 | 55,97 | Pure KA1 | 1792,74 | 3,72525 | 492(31) | 0,000 | TRUE | 00-015-0861; 96-900-7375 | 5,23 | Profile fitting | Included | 0,113696
5 | 27,006(3) | 0,10(1) | 0,00 | [5 empty] | 0,000000 | 0,000000 | 37,17 | Pure KA1 | 1545,76 | 3,29895 | 296(22) | 0,000 | TRUE | 00-015-0861; 03-065-3883; 96-900-7375 | 3,15 | Profile fitting | Included | 0,125398
6 | 27,360(1) | 0,078(4) | 0,00 | [5 empty] | 0,000000 | 0,000000 | 97,62 | Pure KA1 | 1518,37 | 3,25709 | 795(29) | 0,000 | TRUE | 00-015-0861; 96-900-7375 | 8,45 | Profile fitting | Included | 0,122738
7 | 27,659(3) | 0,118(9) | 0,00 | [5 empty] | 0,000000 | 0,000000 | 86,27 | Pure KA1 | 1495,30 | 3,22257 | 466(23) | 0,000 | TRUE | 96-900-8581; 00-022-0733 | 4,95 | Profile fitting | Included | 0,184936
8 | 28,1699(6) | 0,077(2) | 0,00 | [5 empty] | 0,000000 | 0,000000 | 218,91 | Pure KA1 | 1456,04 | 3,16526 | 1851(34) | 0,000 | TRUE | 00-015-0861; 96-901-3009; 96-900-7375 | 19,65 | Profile fitting | Included | 0,118284
9 | 31,1469(4) | 0,092(1) | 0,00 | [5 empty] | 0,000000 | 0,000000 | 463,71 | Pure KA1 | 1237,79 | 2,86918 | 3590(32) | 0,000 | TRUE | 00-015-0861; 96-901-1650; 03-065-3883; 96-900-7375 | 38,12 | Profile fitting | Included | 0,129170
10 | 32,1930(8) | 0,076(1) | 0,00 | [5 empty] | 0,000000 | 0,000000 | 142,66 | Pure KA1 | 1169,37 | 2,77829 | 1191(20) | 0,000 | TRUE | 00-015-0861; 01-085-0567; 96-900-7375 | 12,64 | Profile fitting | Included | 0,119828
11 | 33,104(2) | 0,082(6) | 0,00 | [5 empty] | 0,000000 | 0,000000 | 49,89 | Pure KA1 | 1115,69 | 2,70389 | 444(22) | 0,000 | TRUE | 00-015-0861; 96-900-7375 | 4,72 | Profile fitting | Included | 0,112251
12 | 34,0781(9) | 0,078(3) | 0,00 | [5 empty] | 0,000000 | 0,000000 | 104,42 | Pure KA1 | 1066,09 | 2,62880 | 906(25) | 0,000 | TRUE | 00-015-0861; 00-022-0733; 96-900-7375 | 9,62 | Profile fitting | Included | 0,115264
13 | 35,6068(8) | 0,104(3) | 0,00 | [5 empty] | 0,000000 | 0,000000 | 147,44 | Pure KA1 | 1009,11 | 2,51936 | 1128(20) | 0,000 | TRUE | 00-015-0861; 96-900-7375 | 11,97 | Profile fitting | Included | 0,130759
14 | 37,990(1) | 0,111(3) | 0,00 | [5 empty] | 0,000000 | 0,000000 | 142,29 | Pure KA1 | 910,83 | 2,36661 | 981(24) | 0,000 | TRUE | 00-015-0861; 00-022-0733; 96-900-7375 | 10,42 | Profile fitting | Included | 0,144987
15 | 38,7952(9) | 0,115(2) | 0,00 | [5 empty] | 0,000000 | 0,000000 | 194,94 | Pure KA1 | 883,09 | 2,31933 | 1308(23) | 0,000 | TRUE | 00-015-0861; 96-900-7375 | 13,88 | Profile fitting | Included | 0,149085
16 | 39,07(1) | 0,07(4) | 0,00 | [5 empty] | 0,000000 | 0,000000 | 10,21 | Pure KA1 | 873,87 | 2,30339 | 119(676) | 0,000 | TRUE | 00-015-0861; 00-022-0733; 96-900-7375 | 1,27 | Profile fitting | Included | 0,085506
17 | 39,451(5) | 0,07(4) | 0,00 | [5 empty] | 0,000000 | 0,000000 | 0,00 | Pure KA1 | 861,75 | 2,28230 | 0(690) | 0,000 | TRUE | 00-015-0861; 96-900-7375 | 0,00 | Profile fitting | Included | 0,094547
18 | 40,3560(4) | 0,3754(9) | 0,00 | [5 empty] | 0,000000 | 0,000000 | 4795,79 | Pure KA1 | 833,96 | 2,23315 | 9417(27) | 0,000 | TRUE | 96-901-3009 | 100,00 | Profile fitting | Included | 0,509251
19 | 41,326(3) | 0,164(9) | 0,00 | [5 empty] | 0,000000 | 0,000000 | 83,91 | Pure KA1 | 806,22 | 2,18297 | 385(18) | 0,000 | TRUE | 00-015-0861; 03-065-3883; 96-900-7375 | 4,09 | Profile fitting | Included | 0,218042
20 | 41,72(2) | 0,13(3) | 0,00 | [5 empty] | 0,000000 | 0,000000 | 8,64 | Pure KA1 | 795,43 | 2,16311 | 50(12) | 0,000 | TRUE | 00-015-0861; 03-065-3883; 96-900-7375 | 0,53 | Profile fitting | Included | 0,173537
21 | 44,935(2) | 0,157(6) | 0,00 | [5 empty] | 0,000000 | 0,000000 | 111,31 | Pure KA1 | 718,69 | 2,01567 | 533(18) | 0,000 | TRUE | 00-015-0861; 03-065-3883; 96-900-7375 | 5,66 | Profile fitting | Included | 0,208909
22 | 45,103(4) | 0,063(8) | 0,00 | [5 empty] | 0,000000 | 0,000000 | 23,38 | Pure KA1 | 715,14 | 2,00853 | 283(46) | 0,000 | TRUE | 00-015-0861; 00-022-0733; 96-900-7375 | 3,01 | Profile fitting | Included | 0,082573
23 | 45,251(2) | 0,036(6) | 0,00 | [5 empty] | 0,000000 | 0,000000 | 10,21 | Pure KA1 | 712,04 | 2,00230 | 218(36) | 0,000 | TRUE | 00-015-0861; 00-022-0733; 96-900-7375 | 2,32 | Profile fitting | Included | 0,046763
24 | 45,42(1) | 0,17(3) | 0,00 | [5 empty] | 0,000000 | 0,000000 | 44,82 | Pure KA1 | 708,65 | 1,99544 | 204(29) | 0,000 | TRUE | 00-015-0861; 96-900-7375 | 2,16 | Profile fitting | Included | 0,220159
25 | 45,562(2) | 0,079(8) | 0,00 | [5 empty] | 0,000000 | 0,000000 | 62,66 | Pure KA1 | 705,65 | 1,98936 | 603(54) | 0,000 | TRUE | 00-015-0861; 96-900-7375 | 6,40 | Profile fitting | Included | 0,103977
26 | 45,982(5) | 0,11(2) | 0,00 | [5 empty] | 0,000000 | 0,000000 | 22,94 | Pure KA1 | 697,24 | 1,97217 | 152(14) | 0,000 | TRUE | 96-900-8581 | 1,61 | Profile fitting | Included | 0,151181
27 | 48,925(8) | 0,08(2) | 0,00 | [5 empty] | 0,000000 | 0,000000 | 7,82 | Pure KA1 | 644,59 | 1,86019 | 71(9) | 0,000 | TRUE | 00-015-0861; 96-900-7375 | 0,76 | Profile fitting | Included | 0,109831
28 | 49,62(1) | 0,08(4) | 0,00 | [5 empty] | 0,000000 | 0,000000 | 5,80 | Pure KA1 | 633,65 | 1,83590 | 54(12) | 0,000 | TRUE | 00-015-0861; 96-900-7375 | 0,57 | Profile fitting | Included | 0,107909
29 | 51,034(4) | 0,11(1) | 0,00 | [5 empty] | 0,000000 | 0,000000 | 28,71 | Pure KA1 | 612,68 | 1,78815 | 191(13) | 0,000 | TRUE | 00-015-0861; 96-900-7375 | 2,02 | Profile fitting | Included | 0,150533
30 | 51,9247(7) | 0,162(2) | 0,00 | [5 empty] | 0,000000 | 0,000000 | 402,92 | Pure KA1 | 600,44 | 1,75956 | 1961(17) | 0,000 | TRUE | 00-015-0861; 96-900-7375 | 20,82 | Profile fitting | Included | 0,205507
31 | 52,153(5) | 0,12(2) | 0,00 | [5 empty] | 0,000000 | 0,000000 | 27,75 | Pure KA1 | 597,41 | 1,75239 | 182(17) | 0,000 | TRUE | 00-015-0861; 96-900-8581; 96-901-1650; 96-900-7375 | 1,93 | Profile fitting | Included | 0,152291
32 | 53,993(3) | 0,14(1) | 0,00 | [5 empty] | 0,000000 | 0,000000 | 45,55 | Pure KA1 | 574,45 | 1,69693 | 257(12) | 0,000 | TRUE | 00-015-0861; 01-085-0567; 96-900-7375 | 2,73 | Profile fitting | Included | 0,177429
33 | 55,33(1) | 0,13(3) | 0,00 | [5 empty] | 0,000000 | 0,000000 | 8,65 | Pure KA1 | 559,20 | 1,65896 | 52(8) | 0,000 | TRUE | 96-901-1650; 03-065-3883; 96-900-7375 | 0,55 | Profile fitting | Included | 0,166478
34 | 58,158(3) | 0,226(6) | 0,00 | [5 empty] | 0,000000 | 0,000000 | 128,33 | Pure KA1 | 530,51 | 1,58494 | 422(12) | 0,000 | TRUE | 00-015-0861; 01-085-0567; 96-900-7375 | 4,48 | Profile fitting | Included | 0,304233
35 | 61,121(2) | 0,020(3) | 0,00 | [5 empty] | 0,000000 | 0,000000 | 4,84 | Pure KA1 | 504,39 | 1,51500 | 181(7) | 0,000 | TRUE | 01-085-0567; 96-901-1650; 96-900-7375 | 1,92 | Profile fitting | Included | 0,026755
36 | 63,242(8) | 0,22(2) | 0,00 | [5 empty] | 0,000000 | 0,000000 | 31,67 | Pure KA1 | 487,63 | 1,46920 | 110(9) | 0,000 | TRUE | 00-022-0733; 96-900-7375 | 1,16 | Profile fitting | Included | 0,288959
37 | 66,185(6) | 0,11(2) | 0,00 | [5 empty] | 0,000000 | 0,000000 | 13,43 | Pure KA1 | 466,32 | 1,41082 | 95(12) | 0,000 | TRUE | 96-901-3009; 96-900-7375 | 1,00 | Profile fitting | Included | 0,141915
38 | 69,023(6) | 0,15(2) | 0,00 | [5 empty] | 0,000000 | 0,000000 | 19,94 | Pure KA1 | 447,33 | 1,35959 | 103(9) | 0,000 | TRUE | 03-065-3883; 96-900-7375 | 1,09 | Profile fitting | Included | 0,193647
39 | 71,759(4) | 0,12(1) | 0,00 | [5 empty] | 0,000000 | 0,000000 | 22,20 | Pure KA1 | 429,90 | 1,31431 | 147(14) | 0,000 | TRUE | 03-065-3883; 96-900-7375 | 1,56 | Profile fitting | Included | 0,151518
40 | 73,492(4) | 0,764(9) | 0,00 | [5 empty] | 0,000000 | 0,000000 | 566,28 | Pure KA1 | 419,13 | 1,28755 | 559(8) | 0,000 | TRUE | 96-900-7375 | 5,94 | Profile fitting | Included | 1,012227
41 | 76(976) | 1(8307) | 0,00 | [5 empty] | 0,000000 | 0,000000 | 0,94 | Pure KA1 | 405,99 | 1,25650 | 1(913) | 0,000 | TRUE | 00-022-0733; 96-900-7375 | 0,01 | Profile fitting | Included | 1,488329
42 | 76,336(6) | 0,10(2) | 0,00 | [5 empty] | 0,000000 | 0,000000 | 11,03 | Pure KA1 | 401,58 | 1,24650 | 87(11) | 0,000 | TRUE | 00-022-0733; 96-900-7375 | 0,93 | Profile fitting | Included | 0,126476