## Best_39Rs
SCAPS 3.3.12 ELIS-UGent: Version scaps3312.exe, dated 00-00- 0, 00:00:00
Simulation of I-V curves
Single shot simulation # | 1
Calculation started : | 11-6-2026 at 13:17:56
problem definition file : | c:\Users\jp_ol\OneDrive\Ambiente de Trabalho\TESE\SCAPS\def\firstFab_1.def
last saved: | 11-06-2026 at 13:03:58
Calculation under illumination
Optical generation from internal SCAPS calculation
Illumination spectrum read from file
spectrum file :
C:\Users\jp_ol\OneDrive\Ambiente de Trabalho\TESE\SCAPS\spectrum\AM1_5G 1 sun.spe last saved: | 22-05-2009 at 15:59:48
Neutral density filter: ND | 0
Transmission of ND filter: | 1
Power from spectrum: | 100 | mW/cm2
Incident power on solar cell structure | 100 | mW/cm2
Working point conditions
Temperature | 300 | K
Workpoint bias voltage | 0 | Volt
Frequency | 1000000 | Hz
Voltage reference convention: voltage referred to right contact, voltage V applied to left contact
Current reference convention: current positive when entering the left contact
Power generated by the cell: = -V*I; power consumed by the cell = +V*I
v(V) | jtot(mA/cm2) | j_total_rec(mA/cm2) | j_total_gen(mA/cm2) | jbulk(mA/cm2) | jifr(mA/cm2) | jminor_left(mA/cm2) | jminor_right(mA/cm2) | j_SRH(mA/cm2) | j_Radiative(mA/cm2) | j_Auger(mA/cm2)
-0.901331 | -20.5469463 | 9.59909973 | 30.1423088 | 6.16541764 | 9.31867734e-05 | 3.23608273 | 0.197506172 | 6.16541764 | 0 | 0
-0.877812 | -20.4567165 | 9.68930592 | 30.1423088 | 6.16918738 | 9.72420655e-05 | 3.32251513 | 0.197506174 | 6.16918738 | 0 | 0
-0.854072 | -20.3608328 | 9.78515549 | 30.1423088 | 6.17320878 | 0.000105033947 | 3.4143355 | 0.197506176 | 6.17320878 | 0 | 0
-0.830086 | -20.258611 | 9.88733744 | 30.1423088 | 6.17752746 | 0.000120145794 | 3.51218366 | 0.197506178 | 6.17752746 | 0 | 0
-0.805819 | -20.1492179 | 9.99668222 | 30.1423088 | 6.18221034 | 0.000149579045 | 3.61681611 | 0.19750618 | 6.18221034 | 0 | 0
-0.781021 | -20.0261783 | 10.1140817 | 30.1423088 | 6.18733295 | 0.000206896367 | 3.72903568 | 0.197506182 | 6.18733295 | 0 | 0
-0.755996 | -19.897334 | 10.2408987 | 30.1423088 | 6.19299194 | 0.000318601397 | 3.85008201 | 0.197506185 | 6.19299194 | 0 | 0
-0.730629 | -19.7597123 | 10.3785826 | 30.1423088 | 6.19928857 | 0.000535799133 | 3.98125209 | 0.197506188 | 6.19928857 | 0 | 0
-0.704768 | -19.6094235 | 10.5289225 | 30.1423088 | 6.20634059 | 0.000956571046 | 4.12411916 | 0.19750619 | 6.20634059 | 0 | 0
-0.678323 | -19.4441906 | 10.6942296 | 30.1423088 | 6.21429144 | 0.00176798188 | 4.28066402 | 0.197506193 | 6.21429144 | 0 | 0
-0.651179 | -19.2610065 | 10.8774823 | 30.1423088 | 6.22331634 | 0.00332337121 | 4.4533364 | 0.197506197 | 6.22331634 | 0 | 0
-0.623183 | -19.0559834 | 11.0825927 | 30.1423088 | 6.23363126 | 0.0062819221 | 4.64517328 | 0.197506203 | 6.23363126 | 0 | 0
-0.594131 | -18.8238765 | 11.3148021 | 30.1423088 | 6.24550323 | 0.0118532438 | 4.85993938 | 0.197506204 | 6.24550323 | 0 | 0
-0.563744 | -18.5575321 | 11.5812727 | 30.1423088 | 6.25926258 | 0.0222087631 | 5.10229512 | 0.197506209 | 6.25926258 | 0 | 0
-0.531631 | -18.24696 | 11.8919785 | 30.1423088 | 6.27531914 | 0.0411362161 | 5.37801695 | 0.197506215 | 6.27531914 | 0 | 0
-0.497244 | -17.8780448 | 12.261052 | 30.1423088 | 6.29418789 | 0.0750077235 | 5.69435016 | 0.197506221 | 6.29418789 | 0 | 0
-0.459788 | -17.430449 | 12.7088278 | 30.1423088 | 6.31653812 | 0.134087989 | 6.06069549 | 0.197506229 | 6.31653812 | 0 | 0
-0.418107 | -16.8745433 | 13.2649604 | 30.1423088 | 6.34329331 | 0.234124394 | 6.49003648 | 0.197506238 | 6.34329331 | 0 | 0
-0.370497 | -16.1665804 | 13.9731805 | 30.1423088 | 6.37582724 | 0.398050901 | 7.00179611 | 0.197506251 | 6.37582724 | 0 | 0
-0.314425 | -15.2416611 | 14.8984131 | 30.1423088 | 6.41631786 | 0.657486298 | 7.6271027 | 0.197506266 | 6.41631786 | 0 | 0
-0.246144 | -14.003681 | 16.1367423 | 30.1423088 | 6.46831876 | 1.05340647 | 8.41751079 | 0.197506287 | 6.46831876 | 0 | 0
-0.160127 | -12.3109528 | 17.8267923 | 30.1423088 | 6.53752867 | 1.63459977 | 9.45715756 | 0.197506315 | 6.53752867 | 0 | 0
-0.049136 | -9.97785238 | 20.1601866 | 30.1423088 | 6.63259615 | 2.45338768 | 10.8766964 | 0.197506353 | 6.63259615 | 0 | 0
0.095993 | -6.7694161 | 23.3727248 | 30.1423088 | 6.76511856 | 3.55382959 | 12.8562703 | 0.197506405 | 6.76511856 | 0 | 0
0.285115 | -2.43293933 | 27.7109757 | 30.1423088 | 6.9481552 | 4.95725029 | 15.6080637 | 0.197506472 | 6.9481552 | 0 | 0
0.525763 | 3.22468824 | 33.3641653 | 30.1423088 | 7.19240901 | 6.64980907 | 19.3244407 | 0.197506557 | 7.19240901 | 0 | 0
0.819297 | 10.2383832 | 40.3830476 | 30.1423088 | 7.50152033 | 8.57477511 | 24.1092455 | 0.197506659 | 7.50152033 | 0 | 0
1.160264 | 18.4682977 | 48.6117334 | 30.1423088 | 7.86718561 | 10.6420419 | 29.9049991 | 0.197506773 | 7.86718561 | 0 | 0
1.533247 | 27.5191437 | 57.6593887 | 30.1423088 | 8.26752905 | 12.7340881 | 36.4602647 | 0.197506891 | 8.26752905 | 0 | 0
1.914314 | 36.7772883 | 66.9204766 | 30.1423088 | 8.66858513 | 14.7161168 | 43.3382676 | 0.197507005 | 8.66858513 | 0 | 0
2.273003 | 45.4616037 | 75.6048853 | 30.1423088 | 9.02657709 | 16.4530865 | 49.9277146 | 0.197507106 | 9.02657709 | 0 | 0
solar cell parameters deduced from calculated IV-curve:
Voc = | 0.389418 | Volt
Jsc = | 8.91158926 | mA/cm2
FF = | 26.097 | %
eta = | 0.9057 | %
V_MPP = | 0.198126 | Volt
J_MPP = | 4.57107951 | mA/cm2