## CdS1_IV Graph_1
CdS1_1 2026-01-22 16-05-13 |  | CdS1_2 2026-01-22 16-06-36 |  | CdS1_3 2026-01-22 16-07-58 |  | CdS1_4 2026-01-22 16-09-49 |  | CdS1_5 2026-01-22 16-11-13 |  | CdS1_6 2026-01-22 16-12-29 |  | CdS1_7 2026-01-22 16-13-29 |  | CdS1_8 2026-01-22 16-14-32 |  | CdS1_9 2026-01-22 16-15-42 |  | CdS1_10 2026-01-22 16-16-54 |  | CdS1_11 2026-01-22 16-18-10 |  | CdS1_12 2026-01-22 16-19-15 |  | CdS1_13 2026-01-22 16-20-19
Vmeas | Imeas | Vmeas | Imeas | Vmeas | Imeas | Vmeas | Imeas | Vmeas | Imeas | Vmeas | Imeas | Vmeas | Imeas | Vmeas | Imeas | Vmeas | Imeas | Vmeas | Imeas | Vmeas | Imeas | Vmeas | Imeas | Vmeas | Imeas
-0.1 | 0.00073269 | -0.1 | 0.00073074 | -0.1 | 0.00103301 | -0.1 | 0.00098866 | -0.1 | 0.00122042 | -0.1 | 0.00065291 | -0.1 | 0.00046651 | -0.1 | 0.00078491 | -0.1 | 0.00073144 | -0.1 | 0.000588 | -0.1 | 0.000371 | -0.1 | 0.00061343 | -0.1 | 0.00066963
-0.097 | 0.00072861 | -0.097 | 0.00072761 | -0.097 | 0.00102766 | -0.097 | 0.00098274 | -0.097 | 0.00121591 | -0.097 | 0.00064878 | -0.097 | 0.00046345 | -0.097 | 0.00078011 | -0.097 | 0.00072817 | -0.097 | 0.0005848 | -0.097 | 0.00036956 | -0.097 | 0.00060889 | -0.097 | 0.00066631
-0.09395 | 0.00072622 | -0.09395 | 0.00072719 | -0.09395 | 0.0010263 | -0.09395 | 0.00098007 | -0.09395 | 0.00121514 | -0.09395 | 0.00064794 | -0.09395 | 0.00046363 | -0.09395 | 0.00077882 | -0.09395 | 0.00072802 | -0.09395 | 0.00058523 | -0.09395 | 0.00037025 | -0.09395 | 0.00060614 | -0.09395 | 0.00066364
-0.09095 | 0.00072347 | -0.09095 | 0.00072566 | -0.09095 | 0.00102258 | -0.09095 | 0.00097651 | -0.09095 | 0.00121388 | -0.09095 | 0.0006463 | -0.09095 | 0.00046279 | -0.09095 | 0.00077649 | -0.09095 | 0.00072705 | -0.09095 | 0.00058486 | -0.09095 | 0.00037029 | -0.09095 | 0.0006028 | -0.09095 | 0.00065996
-0.08795 | 0.00072073 | -0.08795 | 0.00072457 | -0.08795 | 0.00101902 | -0.08795 | 0.00097272 | -0.08795 | 0.00121066 | -0.08795 | 0.00064415 | -0.08795 | 0.00046191 | -0.08795 | 0.00077321 | -0.08795 | 0.00072617 | -0.08795 | 0.00058385 | -0.08795 | 0.00036972 | -0.08795 | 0.00059861 | -0.08795 | 0.00065629
-0.0849 | 0.00071781 | -0.0849 | 0.00072252 | -0.0849 | 0.0010146 | -0.0849 | 0.00096862 | -0.0849 | 0.00120864 | -0.0849 | 0.00064105 | -0.0849 | 0.00046059 | -0.0849 | 0.00077052 | -0.0849 | 0.00072361 | -0.0849 | 0.00058279 | -0.0849 | 0.00036903 | -0.0849 | 0.00059417 | -0.0849 | 0.00065158
-0.0819 | 0.00071432 | -0.0819 | 0.00072003 | -0.0819 | 0.00100985 | -0.0819 | 0.00096344 | -0.0819 | 0.00120505 | -0.0819 | 0.00063851 | -0.0819 | 0.00045861 | -0.0819 | 0.0007663 | -0.0819 | 0.00072144 | -0.0819 | 0.0005814 | -0.0819 | 0.00036775 | -0.0819 | 0.00058991 | -0.0819 | 0.00064655
-0.0789 | 0.00071104 | -0.0789 | 0.00071734 | -0.0789 | 0.00100455 | -0.0789 | 0.00095912 | -0.0789 | 0.00120087 | -0.0789 | 0.00063531 | -0.0789 | 0.00045678 | -0.0789 | 0.00076245 | -0.0789 | 0.00071885 | -0.0789 | 0.00057975 | -0.0789 | 0.00036646 | -0.0789 | 0.00058544 | -0.0789 | 0.00064228
-0.0759 | 0.00070762 | -0.0759 | 0.00071426 | -0.0759 | 0.00100548 | -0.0759 | 0.00095448 | -0.0759 | 0.00119672 | -0.0759 | 0.00063197 | -0.0759 | 0.00045461 | -0.0759 | 0.0007583 | -0.0759 | 0.00071541 | -0.0759 | 0.00057738 | -0.0759 | 0.00036504 | -0.0759 | 0.00058042 | -0.0759 | 0.0006371
-0.07285 | 0.00070448 | -0.07285 | 0.00071099 | -0.07285 | 0.00099511 | -0.07285 | 0.00094915 | -0.07285 | 0.00119211 | -0.07285 | 0.00062852 | -0.07285 | 0.00045157 | -0.07285 | 0.00075344 | -0.07285 | 0.0007117 | -0.07285 | 0.00057498 | -0.07285 | 0.00036344 | -0.07285 | 0.00057592 | -0.07285 | 0.0006316
-0.06985 | 0.00070103 | -0.06985 | 0.00070796 | -0.06985 | 0.00098934 | -0.06985 | 0.00094379 | -0.06985 | 0.0011882 | -0.06985 | 0.00062452 | -0.06985 | 0.00044924 | -0.06985 | 0.00074889 | -0.06985 | 0.00070766 | -0.06985 | 0.00057271 | -0.06985 | 0.00036208 | -0.06985 | 0.00057044 | -0.06985 | 0.00062587
-0.06685 | 0.00069716 | -0.06685 | 0.00070422 | -0.06685 | 0.00098251 | -0.06685 | 0.00093824 | -0.06685 | 0.00118296 | -0.06685 | 0.00062083 | -0.06685 | 0.00044669 | -0.06685 | 0.0007441 | -0.06685 | 0.00070335 | -0.06685 | 0.0005699 | -0.06685 | 0.00035991 | -0.06685 | 0.00056587 | -0.06685 | 0.00062029
-0.0638 | 0.00069293 | -0.0638 | 0.00070073 | -0.0638 | 0.00097692 | -0.0638 | 0.00093243 | -0.0638 | 0.0011777 | -0.0638 | 0.00061666 | -0.0638 | 0.00044382 | -0.0638 | 0.00073917 | -0.0638 | 0.00069928 | -0.0638 | 0.00056725 | -0.0638 | 0.00035825 | -0.0638 | 0.0005602 | -0.0638 | 0.00061456
-0.0608 | 0.00068923 | -0.0608 | 0.00069699 | -0.0608 | 0.00097065 | -0.0608 | 0.0009266 | -0.0608 | 0.00117288 | -0.0608 | 0.00061201 | -0.0608 | 0.00044097 | -0.0608 | 0.00073402 | -0.0608 | 0.00069495 | -0.0608 | 0.00056493 | -0.0608 | 0.00035643 | -0.0608 | 0.00055487 | -0.0608 | 0.00060919
-0.0578 | 0.00068536 | -0.0578 | 0.00069326 | -0.0578 | 0.00096407 | -0.0578 | 0.00092016 | -0.0578 | 0.00116764 | -0.0578 | 0.00060819 | -0.0578 | 0.00043758 | -0.0578 | 0.00072897 | -0.0578 | 0.00069068 | -0.0578 | 0.0005623 | -0.0578 | 0.00035422 | -0.0578 | 0.00054974 | -0.0578 | 0.00060331
-0.05475 | 0.00068137 | -0.05475 | 0.00068946 | -0.05475 | 0.00095835 | -0.05475 | 0.00091387 | -0.05475 | 0.00116185 | -0.05475 | 0.00060398 | -0.05475 | 0.00043439 | -0.05475 | 0.00072303 | -0.05475 | 0.00068643 | -0.05475 | 0.00055944 | -0.05475 | 0.00035235 | -0.05475 | 0.0005448 | -0.05475 | 0.00059677
-0.05175 | 0.00067738 | -0.05175 | 0.00068607 | -0.05175 | 0.00095075 | -0.05175 | 0.00090773 | -0.05175 | 0.00115621 | -0.05175 | 0.00059948 | -0.05175 | 0.00043114 | -0.05175 | 0.00071727 | -0.05175 | 0.00068184 | -0.05175 | 0.00055581 | -0.05175 | 0.00034994 | -0.05175 | 0.00053951 | -0.05175 | 0.00059051
-0.04875 | 0.00067353 | -0.04875 | 0.00068225 | -0.04875 | 0.00094424 | -0.04875 | 0.00090169 | -0.04875 | 0.00115044 | -0.04875 | 0.00059464 | -0.04875 | 0.00042759 | -0.04875 | 0.00071215 | -0.04875 | 0.00067737 | -0.04875 | 0.00055338 | -0.04875 | 0.00034776 | -0.04875 | 0.00053435 | -0.04875 | 0.00058497
-0.04575 | 0.00066836 | -0.04575 | 0.00067853 | -0.04575 | 0.00093699 | -0.04575 | 0.00089563 | -0.04575 | 0.00114397 | -0.04575 | 0.00059022 | -0.04575 | 0.00042429 | -0.04575 | 0.00070683 | -0.04575 | 0.00067275 | -0.04575 | 0.00055054 | -0.04575 | 0.00034545 | -0.04575 | 0.00052841 | -0.04575 | 0.00057873
-0.0427 | 0.0006646 | -0.0427 | 0.00067416 | -0.0427 | 0.0009303 | -0.0427 | 0.0008892 | -0.0427 | 0.00113744 | -0.0427 | 0.00058613 | -0.0427 | 0.00042069 | -0.0427 | 0.00070097 | -0.0427 | 0.00066765 | -0.0427 | 0.00054713 | -0.0427 | 0.00034306 | -0.0427 | 0.00052295 | -0.0427 | 0.00057207
-0.0397 | 0.00066019 | -0.0397 | 0.00067024 | -0.0397 | 0.00092403 | -0.0397 | 0.00088233 | -0.0397 | 0.00113117 | -0.0397 | 0.00058055 | -0.0397 | 0.00041756 | -0.0397 | 0.00069561 | -0.0397 | 0.00066292 | -0.0397 | 0.00054448 | -0.0397 | 0.00034039 | -0.0397 | 0.00051743 | -0.0397 | 0.00056596
-0.0367 | 0.00065676 | -0.0367 | 0.00066638 | -0.0367 | 0.00091752 | -0.0367 | 0.00087593 | -0.0367 | 0.00112433 | -0.0367 | 0.000576 | -0.0367 | 0.00041456 | -0.0367 | 0.00069019 | -0.0367 | 0.00065783 | -0.0367 | 0.00054087 | -0.0367 | 0.00033777 | -0.0367 | 0.00051147 | -0.0367 | 0.00055982
-0.03365 | 0.00065275 | -0.03365 | 0.00066242 | -0.03365 | 0.00091038 | -0.03365 | 0.00086936 | -0.03365 | 0.00111831 | -0.03365 | 0.00057058 | -0.03365 | 0.00041084 | -0.03365 | 0.00068443 | -0.03365 | 0.00065298 | -0.03365 | 0.00053741 | -0.03365 | 0.00033542 | -0.03365 | 0.0005066 | -0.03365 | 0.00055331
-0.03065 | 0.00064819 | -0.03065 | 0.00065786 | -0.03065 | 0.0009034 | -0.03065 | 0.0008631 | -0.03065 | 0.00111214 | -0.03065 | 0.000566 | -0.03065 | 0.00040755 | -0.03065 | 0.00067862 | -0.03065 | 0.00064802 | -0.03065 | 0.00053411 | -0.03065 | 0.00033316 | -0.03065 | 0.00050051 | -0.03065 | 0.00054681
-0.02765 | 0.00064406 | -0.02765 | 0.00065331 | -0.02765 | 0.00089714 | -0.02765 | 0.00085624 | -0.02765 | 0.00110571 | -0.02765 | 0.00056178 | -0.02765 | 0.00040362 | -0.02765 | 0.00067272 | -0.02765 | 0.00064274 | -0.02765 | 0.00053079 | -0.02765 | 0.00033008 | -0.02765 | 0.00049519 | -0.02765 | 0.00054089
-0.0246 | 0.00063938 | -0.0246 | 0.00064903 | -0.0246 | 0.00088993 | -0.0246 | 0.00084972 | -0.0246 | 0.00109879 | -0.0246 | 0.00055636 | -0.0246 | 0.00040038 | -0.0246 | 0.00066729 | -0.0246 | 0.00063798 | -0.0246 | 0.0005273 | -0.0246 | 0.00032769 | -0.0246 | 0.00048984 | -0.0246 | 0.00053415
-0.0216 | 0.00063477 | -0.0216 | 0.00064421 | -0.0216 | 0.00088248 | -0.0216 | 0.00084229 | -0.0216 | 0.0010916 | -0.0216 | 0.00055152 | -0.0216 | 0.00039678 | -0.0216 | 0.00066116 | -0.0216 | 0.00063195 | -0.0216 | 0.00052383 | -0.0216 | 0.0003252 | -0.0216 | 0.00048416 | -0.0216 | 0.00052745
-0.0186 | 0.00063111 | -0.0186 | 0.00063996 | -0.0186 | 0.00087596 | -0.0186 | 0.00083551 | -0.0186 | 0.00108498 | -0.0186 | 0.00054683 | -0.0186 | 0.00039281 | -0.0186 | 0.00065514 | -0.0186 | 0.00062741 | -0.0186 | 0.00052034 | -0.0186 | 0.00032307 | -0.0186 | 0.00047833 | -0.0186 | 0.00052081
-0.0156 | 0.00062666 | -0.0156 | 0.00063589 | -0.0156 | 0.00086916 | -0.0156 | 0.00082991 | -0.0156 | 0.00107827 | -0.0156 | 0.00054155 | -0.0156 | 0.00038959 | -0.0156 | 0.00064906 | -0.0156 | 0.00062256 | -0.0156 | 0.00051733 | -0.0156 | 0.00032015 | -0.0156 | 0.00047307 | -0.0156 | 0.0005147
-0.01255 | 0.00062181 | -0.01255 | 0.00063126 | -0.01255 | 0.00086105 | -0.01255 | 0.00082275 | -0.01255 | 0.00107098 | -0.01255 | 0.00053711 | -0.01255 | 0.00038567 | -0.01255 | 0.00064261 | -0.01255 | 0.00061704 | -0.01255 | 0.00051372 | -0.01255 | 0.00031743 | -0.01255 | 0.00046741 | -0.01255 | 0.00050811
-0.00955 | 0.00061787 | -0.00955 | 0.00062743 | -0.00955 | 0.00085464 | -0.00955 | 0.00081597 | -0.00955 | 0.00106414 | -0.00955 | 0.00053151 | -0.00955 | 0.00038239 | -0.00955 | 0.00063716 | -0.00955 | 0.00061179 | -0.00955 | 0.00051017 | -0.00955 | 0.00031487 | -0.00955 | 0.00046174 | -0.00955 | 0.00050141
-0.00655 | 0.00061352 | -0.00655 | 0.00062293 | -0.00655 | 0.00084704 | -0.00655 | 0.00080938 | -0.00655 | 0.00105618 | -0.00655 | 0.00052675 | -0.00655 | 0.00037902 | -0.00655 | 0.00063152 | -0.00655 | 0.00060613 | -0.00655 | 0.00050626 | -0.00655 | 0.00031206 | -0.00655 | 0.00045599 | -0.00655 | 0.00049497
-0.0035 | 0.00060903 | -0.0035 | 0.00061836 | -0.0035 | 0.00083981 | -0.0035 | 0.00080214 | -0.0035 | 0.00104872 | -0.0035 | 0.0005209 | -0.0035 | 0.00037493 | -0.0035 | 0.00062491 | -0.0035 | 0.00060074 | -0.0035 | 0.00050271 | -0.0035 | 0.0003096 | -0.0035 | 0.00045036 | -0.0035 | 0.00048835
-0.0005 | 0.00060482 | -0.0005 | 0.00061389 | -0.0005 | 0.00083232 | -0.0005 | 0.00079521 | -0.0005 | 0.00104216 | -0.0005 | 0.00051621 | -0.0005 | 0.0003716 | -0.0005 | 0.00061964 | -0.0005 | 0.00059548 | -0.0005 | 0.0004995 | -0.0005 | 0.00030681 | -0.0005 | 0.00044498 | -0.0005 | 0.00048174
0.0025 | 0.00059697 | 0.0025 | 0.00060798 | 0.0025 | 0.00082315 | 0.0025 | 0.00078197 | 0.0025 | 0.00102852 | 0.0025 | 0.00050507 | 0.0025 | 0.00036202 | 0.0025 | 0.00060614 | 0.0025 | 0.00058378 | 0.0025 | 0.00049345 | 0.0025 | 0.00030066 | 0.0025 | 0.00043802 | 0.0025 | 0.00047209
0.00555 | 0.00059481 | 0.00555 | 0.00060462 | 0.00555 | 0.00081673 | 0.00555 | 0.00077965 | 0.00555 | 0.00102611 | 0.00555 | 0.00050463 | 0.00555 | 0.00036261 | 0.00555 | 0.00060509 | 0.00555 | 0.00058273 | 0.00555 | 0.00049132 | 0.00555 | 0.00030061 | 0.00555 | 0.00043328 | 0.00555 | 0.00046805
0.00855 | 0.00059073 | 0.00855 | 0.00060003 | 0.00855 | 0.00081055 | 0.00855 | 0.00077292 | 0.00855 | 0.00101948 | 0.00855 | 0.00050019 | 0.00855 | 0.00035981 | 0.00855 | 0.00060038 | 0.00855 | 0.00057788 | 0.00855 | 0.00048816 | 0.00855 | 0.00029833 | 0.00855 | 0.00042758 | 0.00855 | 0.0004617
0.01155 | 0.00058695 | 0.01155 | 0.0005956 | 0.01155 | 0.00080369 | 0.01155 | 0.00076672 | 0.01155 | 0.00101185 | 0.01155 | 0.00049542 | 0.01155 | 0.00035655 | 0.01155 | 0.00059505 | 0.01155 | 0.00057343 | 0.01155 | 0.00048483 | 0.01155 | 0.00029591 | 0.01155 | 0.00042202 | 0.01155 | 0.0004556
0.01455 | 0.00058281 | 0.01455 | 0.00059105 | 0.01455 | 0.00079629 | 0.01455 | 0.00076068 | 0.01455 | 0.00100426 | 0.01455 | 0.00049105 | 0.01455 | 0.00035316 | 0.01455 | 0.00058943 | 0.01455 | 0.00056811 | 0.01455 | 0.00048089 | 0.01455 | 0.00029319 | 0.01455 | 0.00041657 | 0.01455 | 0.00044871
0.0176 | 0.0005782 | 0.0176 | 0.00058679 | 0.0176 | 0.00078884 | 0.0176 | 0.00075364 | 0.0176 | 0.00098858 | 0.0176 | 0.0004855 | 0.0176 | 0.00034956 | 0.0176 | 0.00058313 | 0.0176 | 0.00056299 | 0.0176 | 0.00047697 | 0.0176 | 0.00029055 | 0.0176 | 0.00041081 | 0.0176 | 0.00044238
0.0206 | 0.00057396 | 0.0206 | 0.00058217 | 0.0206 | 0.00078135 | 0.0206 | 0.00074601 | 0.0206 | 0.00098674 | 0.0206 | 0.00048033 | 0.0206 | 0.0003463 | 0.0206 | 0.0005777 | 0.0206 | 0.00055753 | 0.0206 | 0.00047304 | 0.0206 | 0.00028796 | 0.0206 | 0.00040509 | 0.0206 | 0.00043614
0.0236 | 0.00056964 | 0.0236 | 0.00057694 | 0.0236 | 0.00077424 | 0.0236 | 0.00073928 | 0.0236 | 0.0009796 | 0.0236 | 0.00047508 | 0.0236 | 0.00034307 | 0.0236 | 0.00057167 | 0.0236 | 0.00055209 | 0.0236 | 0.00046949 | 0.0236 | 0.00028529 | 0.0236 | 0.00039947 | 0.0236 | 0.00042955
0.02665 | 0.00056426 | 0.02665 | 0.0005725 | 0.02665 | 0.00076643 | 0.02665 | 0.00073241 | 0.02665 | 0.00097273 | 0.02665 | 0.0004702 | 0.02665 | 0.00033912 | 0.02665 | 0.00056559 | 0.02665 | 0.0005468 | 0.02665 | 0.00046572 | 0.02665 | 0.00028267 | 0.02665 | 0.00039366 | 0.02665 | 0.00042278
0.02965 | 0.0005605 | 0.02965 | 0.00056811 | 0.02965 | 0.0007595 | 0.02965 | 0.00072585 | 0.02965 | 0.00096558 | 0.02965 | 0.00046549 | 0.02965 | 0.00033573 | 0.02965 | 0.00055981 | 0.02965 | 0.00054116 | 0.02965 | 0.00046183 | 0.02965 | 0.00027991 | 0.02965 | 0.00038833 | 0.02965 | 0.00041604
0.03265 | 0.00055602 | 0.03265 | 0.00056372 | 0.03265 | 0.00075246 | 0.03265 | 0.00071793 | 0.03265 | 0.00095777 | 0.03265 | 0.00045962 | 0.03265 | 0.00033195 | 0.03265 | 0.00055367 | 0.03265 | 0.0005363 | 0.03265 | 0.00045846 | 0.03265 | 0.00027688 | 0.03265 | 0.0003825 | 0.03265 | 0.00040987
0.0357 | 0.00055101 | 0.0357 | 0.00055866 | 0.0357 | 0.00074502 | 0.0357 | 0.00071117 | 0.0357 | 0.00095002 | 0.0357 | 0.0004543 | 0.0357 | 0.00032814 | 0.0357 | 0.00054782 | 0.0357 | 0.00053128 | 0.0357 | 0.00045485 | 0.0357 | 0.00027457 | 0.0357 | 0.00037696 | 0.0357 | 0.00040334
0.0387 | 0.00054666 | 0.0387 | 0.00055408 | 0.0387 | 0.00073788 | 0.0387 | 0.00070429 | 0.0387 | 0.00094237 | 0.0387 | 0.00045033 | 0.0387 | 0.00032478 | 0.0387 | 0.00054186 | 0.0387 | 0.00052537 | 0.0387 | 0.0004511 | 0.0387 | 0.00027179 | 0.0387 | 0.0003718 | 0.0387 | 0.00039661
0.0417 | 0.00054265 | 0.0417 | 0.00054912 | 0.0417 | 0.00073029 | 0.0417 | 0.0006973 | 0.0417 | 0.00093496 | 0.0417 | 0.00044478 | 0.0417 | 0.00032095 | 0.0417 | 0.00053592 | 0.0417 | 0.00052015 | 0.0417 | 0.00044723 | 0.0417 | 0.00026911 | 0.0417 | 0.00036646 | 0.0417 | 0.0003905
0.0447 | 0.00053806 | 0.0447 | 0.00054409 | 0.0447 | 0.00072287 | 0.0447 | 0.00069038 | 0.0447 | 0.00092731 | 0.0447 | 0.00044024 | 0.0447 | 0.00031747 | 0.0447 | 0.00053003 | 0.0447 | 0.00051484 | 0.0447 | 0.00044347 | 0.0447 | 0.00026663 | 0.0447 | 0.00036086 | 0.0447 | 0.00038387
0.04775 | 0.00053367 | 0.04775 | 0.00053975 | 0.04775 | 0.00071545 | 0.04775 | 0.00068321 | 0.04775 | 0.00091869 | 0.04775 | 0.00043454 | 0.04775 | 0.00031401 | 0.04775 | 0.00052401 | 0.04775 | 0.00050978 | 0.04775 | 0.00043994 | 0.04775 | 0.0002636 | 0.04775 | 0.00035521 | 0.04775 | 0.0003773
0.05075 | 0.00052909 | 0.05075 | 0.00053523 | 0.05075 | 0.00070838 | 0.05075 | 0.00067643 | 0.05075 | 0.00091165 | 0.05075 | 0.00042959 | 0.05075 | 0.00031031 | 0.05075 | 0.00051806 | 0.05075 | 0.00050443 | 0.05075 | 0.00043626 | 0.05075 | 0.00026103 | 0.05075 | 0.00034983 | 0.05075 | 0.00037096
0.05375 | 0.00052408 | 0.05375 | 0.00053057 | 0.05375 | 0.00070036 | 0.05375 | 0.00066933 | 0.05375 | 0.00090331 | 0.05375 | 0.00042529 | 0.05375 | 0.00030691 | 0.05375 | 0.00051247 | 0.05375 | 0.00049894 | 0.05375 | 0.0004324 | 0.05375 | 0.00025824 | 0.05375 | 0.00034405 | 0.05375 | 0.00036414
0.0568 | 0.00051986 | 0.0568 | 0.00052551 | 0.0568 | 0.00069381 | 0.0568 | 0.0006618 | 0.0568 | 0.00089565 | 0.0568 | 0.00042006 | 0.0568 | 0.00030304 | 0.0568 | 0.00050658 | 0.0568 | 0.00049351 | 0.0568 | 0.00042808 | 0.0568 | 0.00025568 | 0.0568 | 0.00033857 | 0.0568 | 0.00035782
0.0598 | 0.00051499 | 0.0598 | 0.00052057 | 0.0598 | 0.00068601 | 0.0598 | 0.00065496 | 0.0598 | 0.00088758 | 0.0598 | 0.00041506 | 0.0598 | 0.00029971 | 0.0598 | 0.0005008 | 0.0598 | 0.00048796 | 0.0598 | 0.00042441 | 0.0598 | 0.00025312 | 0.0598 | 0.00033315 | 0.0598 | 0.00035143
0.0628 | 0.00051082 | 0.0628 | 0.00051567 | 0.0628 | 0.0006786 | 0.0628 | 0.00064796 | 0.0628 | 0.00087968 | 0.0628 | 0.00041029 | 0.0628 | 0.00029633 | 0.0628 | 0.00049508 | 0.0628 | 0.00048264 | 0.0628 | 0.00042064 | 0.0628 | 0.00025028 | 0.0628 | 0.00032786 | 0.0628 | 0.00034499
0.06585 | 0.00050614 | 0.06585 | 0.00051088 | 0.06585 | 0.00067181 | 0.06585 | 0.00064063 | 0.06585 | 0.00087151 | 0.06585 | 0.00040531 | 0.06585 | 0.00029252 | 0.06585 | 0.00048897 | 0.06585 | 0.00047735 | 0.06585 | 0.00041653 | 0.06585 | 0.0002474 | 0.06585 | 0.00032222 | 0.06585 | 0.00033856
0.06885 | 0.00050151 | 0.06885 | 0.00050637 | 0.06885 | 0.00066466 | 0.06885 | 0.00063327 | 0.06885 | 0.00086266 | 0.06885 | 0.00040066 | 0.06885 | 0.00028892 | 0.06885 | 0.00048295 | 0.06885 | 0.00047249 | 0.06885 | 0.00041289 | 0.06885 | 0.00024476 | 0.06885 | 0.00031684 | 0.06885 | 0.00033209
0.07185 | 0.00049682 | 0.07185 | 0.00050124 | 0.07185 | 0.00065706 | 0.07185 | 0.00062616 | 0.07185 | 0.00085456 | 0.07185 | 0.00039511 | 0.07185 | 0.0002853 | 0.07185 | 0.00047721 | 0.07185 | 0.00046672 | 0.07185 | 0.00040898 | 0.07185 | 0.00024207 | 0.07185 | 0.00031128 | 0.07185 | 0.00032591
0.07485 | 0.00049224 | 0.07485 | 0.00049689 | 0.07485 | 0.00064927 | 0.07485 | 0.00061941 | 0.07485 | 0.00084624 | 0.07485 | 0.00039042 | 0.07485 | 0.00028182 | 0.07485 | 0.00047191 | 0.07485 | 0.00046148 | 0.07485 | 0.0004051 | 0.07485 | 0.00023967 | 0.07485 | 0.00030595 | 0.07485 | 0.00031933
0.0779 | 0.00048747 | 0.0779 | 0.00049196 | 0.0779 | 0.00064165 | 0.0779 | 0.00061168 | 0.0779 | 0.00083728 | 0.0779 | 0.00038545 | 0.0779 | 0.00027874 | 0.0779 | 0.00046585 | 0.0779 | 0.00045601 | 0.0779 | 0.00040155 | 0.0779 | 0.00023693 | 0.0779 | 0.0003002 | 0.0779 | 0.00031289
0.0809 | 0.00048299 | 0.0809 | 0.00048703 | 0.0809 | 0.00063476 | 0.0809 | 0.00060482 | 0.0809 | 0.00082979 | 0.0809 | 0.00038047 | 0.0809 | 0.00027508 | 0.0809 | 0.00046011 | 0.0809 | 0.00045113 | 0.0809 | 0.0003979 | 0.0809 | 0.00023412 | 0.0809 | 0.00029505 | 0.0809 | 0.00030662
0.0839 | 0.0004782 | 0.0839 | 0.0004822 | 0.0839 | 0.00062708 | 0.0839 | 0.00059813 | 0.0839 | 0.00082063 | 0.0839 | 0.00037574 | 0.0839 | 0.00027202 | 0.0839 | 0.00045428 | 0.0839 | 0.00044573 | 0.0839 | 0.00039426 | 0.0839 | 0.00023132 | 0.0839 | 0.00028943 | 0.0839 | 0.00030032
0.08695 | 0.00047368 | 0.08695 | 0.00047738 | 0.08695 | 0.0006202 | 0.08695 | 0.0005908 | 0.08695 | 0.00081295 | 0.08695 | 0.00037064 | 0.08695 | 0.00026812 | 0.08695 | 0.00044873 | 0.08695 | 0.00044025 | 0.08695 | 0.00039018 | 0.08695 | 0.00022843 | 0.08695 | 0.00028438 | 0.08695 | 0.00029426
0.08995 | 0.00046903 | 0.08995 | 0.00047242 | 0.08995 | 0.0006126 | 0.08995 | 0.00058349 | 0.08995 | 0.00080422 | 0.08995 | 0.00036592 | 0.08995 | 0.00026472 | 0.08995 | 0.00044325 | 0.08995 | 0.00043508 | 0.08995 | 0.00038623 | 0.08995 | 0.00022592 | 0.08995 | 0.00027884 | 0.08995 | 0.00028765
0.09295 | 0.00046451 | 0.09295 | 0.00046777 | 0.09295 | 0.00060545 | 0.09295 | 0.00057621 | 0.09295 | 0.00079567 | 0.09295 | 0.00036095 | 0.09295 | 0.00026143 | 0.09295 | 0.00043762 | 0.09295 | 0.0004297 | 0.09295 | 0.00038234 | 0.09295 | 0.00022321 | 0.09295 | 0.00027358 | 0.09295 | 0.00028138
0.096 | 0.00046048 | 0.096 | 0.00046279 | 0.096 | 0.00059783 | 0.096 | 0.0005693 | 0.096 | 0.00078827 | 0.096 | 0.00035633 | 0.096 | 0.00025791 | 0.096 | 0.00043188 | 0.096 | 0.0004247 | 0.096 | 0.0003787 | 0.096 | 0.00022082 | 0.096 | 0.00026817 | 0.096 | 0.00027525
0.099 | 0.00045551 | 0.099 | 0.0004581 | 0.099 | 0.00059054 | 0.099 | 0.00056209 | 0.099 | 0.00077949 | 0.099 | 0.00035162 | 0.099 | 0.00025477 | 0.099 | 0.00042619 | 0.099 | 0.00041944 | 0.099 | 0.00037465 | 0.099 | 0.00021799 | 0.099 | 0.00026284 | 0.099 | 0.00026879
0.102 | 0.00045107 | 0.102 | 0.00045371 | 0.102 | 0.00058298 | 0.102 | 0.0005553 | 0.102 | 0.00077111 | 0.102 | 0.00034685 | 0.102 | 0.00025166 | 0.102 | 0.00042061 | 0.102 | 0.0004141 | 0.102 | 0.00037075 | 0.102 | 0.00021527 | 0.102 | 0.00025747 | 0.102 | 0.00026285
0.10505 | 0.00044636 | 0.10505 | 0.00044852 | 0.10505 | 0.00057559 | 0.10505 | 0.00054825 | 0.10505 | 0.00076281 | 0.10505 | 0.00034207 | 0.10505 | 0.00024804 | 0.10505 | 0.000415 | 0.10505 | 0.00040913 | 0.10505 | 0.00036694 | 0.10505 | 0.00021265 | 0.10505 | 0.00025198 | 0.10505 | 0.00025671
0.10805 | 0.00044138 | 0.10805 | 0.0004436 | 0.10805 | 0.00056818 | 0.10805 | 0.00054123 | 0.10805 | 0.00075434 | 0.10805 | 0.00033736 | 0.10805 | 0.00024496 | 0.10805 | 0.00040939 | 0.10805 | 0.00040374 | 0.10805 | 0.00036304 | 0.10805 | 0.00021 | 0.10805 | 0.00024695 | 0.10805 | 0.00025046
0.11105 | 0.0004372 | 0.11105 | 0.00043878 | 0.11105 | 0.00056081 | 0.11105 | 0.00053407 | 0.11105 | 0.0007461 | 0.11105 | 0.00033271 | 0.11105 | 0.00024162 | 0.11105 | 0.00040439 | 0.11105 | 0.00039889 | 0.11105 | 0.0003594 | 0.11105 | 0.00020761 | 0.11105 | 0.00024166 | 0.11105 | 0.00024399
0.11405 | 0.00043221 | 0.11405 | 0.00043385 | 0.11405 | 0.00055385 | 0.11405 | 0.00052689 | 0.11405 | 0.00073779 | 0.11405 | 0.00032821 | 0.11405 | 0.00023837 | 0.11405 | 0.00039831 | 0.11405 | 0.00039352 | 0.11405 | 0.00035554 | 0.11405 | 0.000205 | 0.11405 | 0.00023647 | 0.11405 | 0.00023794
0.1171 | 0.00042804 | 0.1171 | 0.00042878 | 0.1171 | 0.00054639 | 0.1171 | 0.00051948 | 0.1171 | 0.00072856 | 0.1171 | 0.00032322 | 0.1171 | 0.0002352 | 0.1171 | 0.00039293 | 0.1171 | 0.00038868 | 0.1171 | 0.0003516 | 0.1171 | 0.00020231 | 0.1171 | 0.00023127 | 0.1171 | 0.00023169
0.1201 | 0.00042268 | 0.1201 | 0.00042376 | 0.1201 | 0.00053929 | 0.1201 | 0.00051258 | 0.1201 | 0.00072055 | 0.1201 | 0.00031869 | 0.1201 | 0.0002319 | 0.1201 | 0.00038771 | 0.1201 | 0.00038389 | 0.1201 | 0.0003478 | 0.1201 | 0.00019987 | 0.1201 | 0.000226 | 0.1201 | 0.00022583
0.1231 | 0.00041814 | 0.1231 | 0.00041888 | 0.1231 | 0.00053195 | 0.1231 | 0.00050599 | 0.1231 | 0.00071179 | 0.1231 | 0.00031424 | 0.1231 | 0.00022874 | 0.1231 | 0.0003822 | 0.1231 | 0.0003785 | 0.1231 | 0.00034412 | 0.1231 | 0.00019731 | 0.1231 | 0.00022082 | 0.1231 | 0.00021974
0.12615 | 0.00041316 | 0.12615 | 0.00041415 | 0.12615 | 0.00052521 | 0.12615 | 0.00049867 | 0.12615 | 0.00070361 | 0.12615 | 0.00030952 | 0.12615 | 0.00022538 | 0.12615 | 0.00037688 | 0.12615 | 0.00037328 | 0.12615 | 0.00034016 | 0.12615 | 0.0001947 | 0.12615 | 0.00021541 | 0.12615 | 0.00021373
0.12915 | 0.00040833 | 0.12915 | 0.00040919 | 0.12915 | 0.00051764 | 0.12915 | 0.00049125 | 0.12915 | 0.00069504 | 0.12915 | 0.00030501 | 0.12915 | 0.00022213 | 0.12915 | 0.00037152 | 0.12915 | 0.00036825 | 0.12915 | 0.00033673 | 0.12915 | 0.00019229 | 0.12915 | 0.00021028 | 0.12915 | 0.00020791
0.13215 | 0.00040382 | 0.13215 | 0.00040451 | 0.13215 | 0.0005106 | 0.13215 | 0.00048471 | 0.13215 | 0.00068659 | 0.13215 | 0.00030059 | 0.13215 | 0.00021912 | 0.13215 | 0.00036603 | 0.13215 | 0.00036339 | 0.13215 | 0.00033292 | 0.13215 | 0.00018948 | 0.13215 | 0.00020524 | 0.13215 | 0.00020192
0.1352 | 0.00039887 | 0.1352 | 0.00039945 | 0.1352 | 0.00050332 | 0.1352 | 0.00047733 | 0.1352 | 0.00067758 | 0.1352 | 0.00029603 | 0.1352 | 0.00021605 | 0.1352 | 0.00036064 | 0.1352 | 0.00035807 | 0.1352 | 0.00032882 | 0.1352 | 0.00018695 | 0.1352 | 0.00020015 | 0.1352 | 0.00019568
0.1382 | 0.00039428 | 0.1382 | 0.00039442 | 0.1382 | 0.00049591 | 0.1382 | 0.00047028 | 0.1382 | 0.0006691 | 0.1382 | 0.00029151 | 0.1382 | 0.00021313 | 0.1382 | 0.00035549 | 0.1382 | 0.00035313 | 0.1382 | 0.00032513 | 0.1382 | 0.00018434 | 0.1382 | 0.00019484 | 0.1382 | 0.00018975
0.1412 | 0.00038965 | 0.1412 | 0.00038953 | 0.1412 | 0.00048883 | 0.1412 | 0.00046315 | 0.1412 | 0.00066086 | 0.1412 | 0.00028706 | 0.1412 | 0.00020994 | 0.1412 | 0.00034988 | 0.1412 | 0.00034812 | 0.1412 | 0.00032145 | 0.1412 | 0.00018213 | 0.1412 | 0.00018981 | 0.1412 | 0.0001837
0.1442 | 0.00038502 | 0.1442 | 0.00038474 | 0.1442 | 0.0004814 | 0.1442 | 0.00045644 | 0.1442 | 0.00065225 | 0.1442 | 0.00028254 | 0.1442 | 0.00020696 | 0.1442 | 0.0003449 | 0.1442 | 0.00034326 | 0.1442 | 0.00031801 | 0.1442 | 0.00017968 | 0.1442 | 0.00018469 | 0.1442 | 0.00017769
0.14725 | 0.00038003 | 0.14725 | 0.00038001 | 0.14725 | 0.00047431 | 0.14725 | 0.00044938 | 0.14725 | 0.00064318 | 0.14725 | 0.00027813 | 0.14725 | 0.00020394 | 0.14725 | 0.00033966 | 0.14725 | 0.0003382 | 0.14725 | 0.00031396 | 0.14725 | 0.000177 | 0.14725 | 0.00017955 | 0.14725 | 0.00017169
0.15025 | 0.00037546 | 0.15025 | 0.00037505 | 0.15025 | 0.00046734 | 0.15025 | 0.00044248 | 0.15025 | 0.00063458 | 0.15025 | 0.00027391 | 0.15025 | 0.00020092 | 0.15025 | 0.00033434 | 0.15025 | 0.00033331 | 0.15025 | 0.00031026 | 0.15025 | 0.00017454 | 0.15025 | 0.00017453 | 0.15025 | 0.00016594
0.15325 | 0.00037101 | 0.15325 | 0.00037039 | 0.15325 | 0.00045948 | 0.15325 | 0.0004353 | 0.15325 | 0.00062584 | 0.15325 | 0.0002695 | 0.15325 | 0.00019802 | 0.15325 | 0.00032912 | 0.15325 | 0.00032839 | 0.15325 | 0.00030639 | 0.15325 | 0.00017209 | 0.15325 | 0.00016957 | 0.15325 | 0.00015984
0.1563 | 0.00036606 | 0.1563 | 0.00036555 | 0.1563 | 0.00045259 | 0.1563 | 0.00042802 | 0.1563 | 0.00061722 | 0.1563 | 0.00026503 | 0.1563 | 0.000195 | 0.1563 | 0.00032391 | 0.1563 | 0.00032348 | 0.1563 | 0.00030257 | 0.1563 | 0.00016955 | 0.1563 | 0.00016426 | 0.1563 | 0.00015387
0.1593 | 0.00036171 | 0.1593 | 0.00036071 | 0.1593 | 0.00044531 | 0.1593 | 0.00042182 | 0.1593 | 0.00060859 | 0.1593 | 0.00026104 | 0.1593 | 0.000192 | 0.1593 | 0.00031894 | 0.1593 | 0.00031902 | 0.1593 | 0.00029887 | 0.1593 | 0.00016713 | 0.1593 | 0.00015924 | 0.1593 | 0.00014822
0.1623 | 0.00035719 | 0.1623 | 0.00035577 | 0.1623 | 0.00043825 | 0.1623 | 0.00041519 | 0.1623 | 0.00060003 | 0.1623 | 0.00025692 | 0.1623 | 0.00018916 | 0.1623 | 0.00031339 | 0.1623 | 0.00031374 | 0.1623 | 0.00029495 | 0.1623 | 0.00016476 | 0.1623 | 0.00015434 | 0.1623 | 0.00014239
0.16535 | 0.00035242 | 0.16535 | 0.00035086 | 0.16535 | 0.00043124 | 0.16535 | 0.00040778 | 0.16535 | 0.00059144 | 0.16535 | 0.0002528 | 0.16535 | 0.00018638 | 0.16535 | 0.00030835 | 0.16535 | 0.00030925 | 0.16535 | 0.00029115 | 0.16535 | 0.0001622 | 0.16535 | 0.00014931 | 0.16535 | 0.00013663
0.16835 | 0.0003478 | 0.16835 | 0.00034584 | 0.16835 | 0.00042433 | 0.16835 | 0.00040127 | 0.16835 | 0.0005824 | 0.16835 | 0.00024848 | 0.16835 | 0.00018354 | 0.16835 | 0.00030317 | 0.16835 | 0.00030458 | 0.16835 | 0.00028739 | 0.16835 | 0.00015991 | 0.16835 | 0.00014424 | 0.16835 | 0.00013099
0.17135 | 0.00034306 | 0.17135 | 0.00034133 | 0.17135 | 0.00041731 | 0.17135 | 0.00039445 | 0.17135 | 0.00057432 | 0.17135 | 0.00024428 | 0.17135 | 0.00018068 | 0.17135 | 0.0002982 | 0.17135 | 0.0002995 | 0.17135 | 0.00028357 | 0.17135 | 0.00015754 | 0.17135 | 0.0001393 | 0.17135 | 0.00012512
0.17435 | 0.00033831 | 0.17435 | 0.00033666 | 0.17435 | 0.00041026 | 0.17435 | 0.00038741 | 0.17435 | 0.00056607 | 0.17435 | 0.00024029 | 0.17435 | 0.00017777 | 0.17435 | 0.00029319 | 0.17435 | 0.00029484 | 0.17435 | 0.00028017 | 0.17435 | 0.00015521 | 0.17435 | 0.00013434 | 0.17435 | 0.00011949
0.1774 | 0.00033358 | 0.1774 | 0.0003316 | 0.1774 | 0.00040324 | 0.1774 | 0.00038041 | 0.1774 | 0.00055811 | 0.1774 | 0.00023604 | 0.1774 | 0.00017496 | 0.1774 | 0.00028809 | 0.1774 | 0.00028994 | 0.1774 | 0.00027655 | 0.1774 | 0.00015267 | 0.1774 | 0.00012928 | 0.1774 | 0.00011373
0.1804 | 0.00032881 | 0.1804 | 0.00032637 | 0.1804 | 0.00039608 | 0.1804 | 0.00037387 | 0.1804 | 0.00054861 | 0.1804 | 0.00023202 | 0.1804 | 0.00017219 | 0.1804 | 0.00028322 | 0.1804 | 0.00028519 | 0.1804 | 0.0002728 | 0.1804 | 0.0001504 | 0.1804 | 0.00012447 | 0.1804 | 0.00010793
0.1834 | 0.00032428 | 0.1834 | 0.00032218 | 0.1834 | 0.0003885 | 0.1834 | 0.00036702 | 0.1834 | 0.00053968 | 0.1834 | 0.000228 | 0.1834 | 0.0001695 | 0.1834 | 0.00027797 | 0.1834 | 0.00028056 | 0.1834 | 0.00026935 | 0.1834 | 0.00014796 | 0.1834 | 0.00011933 | 0.1834 | 0.00010177
0.18645 | 0.00031936 | 0.18645 | 0.00031675 | 0.18645 | 0.00038157 | 0.18645 | 0.0003595 | 0.18645 | 0.00053098 | 0.18645 | 0.0002237 | 0.18645 | 0.00016642 | 0.18645 | 0.00027301 | 0.18645 | 0.00027547 | 0.18645 | 0.00026495 | 0.18645 | 0.00014561 | 0.18645 | 0.00011437 | 0.18645 | 9.54e-05
0.18945 | 0.0003146 | 0.18945 | 0.00031206 | 0.18945 | 0.00037457 | 0.18945 | 0.00035304 | 0.18945 | 0.00052301 | 0.18945 | 0.00021959 | 0.18945 | 0.0001637 | 0.18945 | 0.00026804 | 0.18945 | 0.00027089 | 0.18945 | 0.00026143 | 0.18945 | 0.0001432 | 0.18945 | 0.00010928 | 0.18945 | 9.001e-05
0.19245 | 0.00030995 | 0.19245 | 0.00030721 | 0.19245 | 0.00036784 | 0.19245 | 0.00034608 | 0.19245 | 0.000514 | 0.19245 | 0.00021557 | 0.19245 | 0.00016099 | 0.19245 | 0.00026331 | 0.19245 | 0.00026618 | 0.19245 | 0.0002575 | 0.19245 | 0.00014102 | 0.19245 | 0.00010447 | 0.19245 | 8.452e-05
0.1955 | 0.00030529 | 0.1955 | 0.00030269 | 0.1955 | 0.00036058 | 0.1955 | 0.00033938 | 0.1955 | 0.00050541 | 0.1955 | 0.00021171 | 0.1955 | 0.00015839 | 0.1955 | 0.00025855 | 0.1955 | 0.0002615 | 0.1955 | 0.00025389 | 0.1955 | 0.00013867 | 0.1955 | 9.901e-05 | 0.1955 | 7.895e-05
0.1985 | 0.00030046 | 0.1985 | 0.00029777 | 0.1985 | 0.00035364 | 0.1985 | 0.00033304 | 0.1985 | 0.00049711 | 0.1985 | 0.00020785 | 0.1985 | 0.00015574 | 0.1985 | 0.00025384 | 0.1985 | 0.00025705 | 0.1985 | 0.00025032 | 0.1985 | 0.00013643 | 0.1985 | 9.427e-05 | 0.1985 | 7.352e-05
0.2015 | 0.00029591 | 0.2015 | 0.00029299 | 0.2015 | 0.00034722 | 0.2015 | 0.00032634 | 0.2015 | 0.00048872 | 0.2015 | 0.000204 | 0.2015 | 0.00015319 | 0.2015 | 0.000249 | 0.2015 | 0.00025246 | 0.2015 | 0.00024662 | 0.2015 | 0.00013422 | 0.2015 | 8.965e-05 | 0.2015 | 6.81e-05
0.2045 | 0.0002909 | 0.2045 | 0.00028829 | 0.2045 | 0.00034025 | 0.2045 | 0.00031916 | 0.2045 | 0.00048007 | 0.2045 | 0.0002001 | 0.2045 | 0.00015064 | 0.2045 | 0.00024437 | 0.2045 | 0.00024789 | 0.2045 | 0.00024295 | 0.2045 | 0.00013193 | 0.2045 | 8.502e-05 | 0.2045 | 6.243e-05
0.20755 | 0.00028631 | 0.20755 | 0.00028329 | 0.20755 | 0.00033333 | 0.20755 | 0.00031277 | 0.20755 | 0.00047164 | 0.20755 | 0.00019648 | 0.20755 | 0.00014807 | 0.20755 | 0.00023943 | 0.20755 | 0.00024333 | 0.20755 | 0.0002395 | 0.20755 | 0.00012959 | 0.20755 | 8.035e-05 | 0.20755 | 5.678e-05
0.21055 | 0.0002819 | 0.21055 | 0.00027865 | 0.21055 | 0.00032688 | 0.21055 | 0.00030644 | 0.21055 | 0.00046321 | 0.21055 | 0.00019274 | 0.21055 | 0.00014556 | 0.21055 | 0.00023483 | 0.21055 | 0.00023877 | 0.21055 | 0.00023557 | 0.21055 | 0.00012742 | 0.21055 | 7.561e-05 | 0.21055 | 5.13e-05
0.21355 | 0.00027715 | 0.21355 | 0.00027391 | 0.21355 | 0.00031984 | 0.21355 | 0.00029959 | 0.21355 | 0.00045528 | 0.21355 | 0.00018892 | 0.21355 | 0.000143 | 0.21355 | 0.00023003 | 0.21355 | 0.00023449 | 0.21355 | 0.00023218 | 0.21355 | 0.00012519 | 0.21355 | 7.081e-05 | 0.21355 | 4.596e-05
0.2166 | 0.0002724 | 0.2166 | 0.00026906 | 0.2166 | 0.00031292 | 0.2166 | 0.00029353 | 0.2166 | 0.00044693 | 0.2166 | 0.0001852 | 0.2166 | 0.00014047 | 0.2166 | 0.00022506 | 0.2166 | 0.00022966 | 0.2166 | 0.00022864 | 0.2166 | 0.00012296 | 0.2166 | 6.612e-05 | 0.2166 | 4.041e-05
0.2196 | 0.00026785 | 0.2196 | 0.00026435 | 0.2196 | 0.00030627 | 0.2196 | 0.00028683 | 0.2196 | 0.00043843 | 0.2196 | 0.00018151 | 0.2196 | 0.00013798 | 0.2196 | 0.00022038 | 0.2196 | 0.00022529 | 0.2196 | 0.00022509 | 0.2196 | 0.00012086 | 0.2196 | 6.155e-05 | 0.2196 | 3.496e-05
0.2226 | 0.0002633 | 0.2226 | 0.00025957 | 0.2226 | 0.00029961 | 0.2226 | 0.00028019 | 0.2226 | 0.00042999 | 0.2226 | 0.00017778 | 0.2226 | 0.00013545 | 0.2226 | 0.0002159 | 0.2226 | 0.00022102 | 0.2226 | 0.00022178 | 0.2226 | 0.00011861 | 0.2226 | 5.679e-05 | 0.2226 | 2.957e-05
0.22565 | 0.00025847 | 0.22565 | 0.00025502 | 0.22565 | 0.00029263 | 0.22565 | 0.00027331 | 0.22565 | 0.00042134 | 0.22565 | 0.00017422 | 0.22565 | 0.00013305 | 0.22565 | 0.00021137 | 0.22565 | 0.00021669 | 0.22565 | 0.00021825 | 0.22565 | 0.00011638 | 0.22565 | 5.212e-05 | 0.22565 | 2.413e-05
0.22865 | 0.00025382 | 0.22865 | 0.00025043 | 0.22865 | 0.00028597 | 0.22865 | 0.00026716 | 0.22865 | 0.00041299 | 0.22865 | 0.00017051 | 0.22865 | 0.00013059 | 0.22865 | 0.0002065 | 0.22865 | 0.00021235 | 0.22865 | 0.00021444 | 0.22865 | 0.00011427 | 0.22865 | 4.73e-05 | 0.22865 | 1.861e-05
0.23165 | 0.00024932 | 0.23165 | 0.00024586 | 0.23165 | 0.00027927 | 0.23165 | 0.00026058 | 0.23165 | 0.00040483 | 0.23165 | 0.00016687 | 0.23165 | 0.00012824 | 0.23165 | 0.00020194 | 0.23165 | 0.00020785 | 0.23165 | 0.00021118 | 0.23165 | 0.00011208 | 0.23165 | 4.284e-05 | 0.23165 | 1.315e-05
0.23465 | 0.00024472 | 0.23465 | 0.00024141 | 0.23465 | 0.00027271 | 0.23465 | 0.0002542 | 0.23465 | 0.00039681 | 0.23465 | 0.00016339 | 0.23465 | 0.00012584 | 0.23465 | 0.0001974 | 0.23465 | 0.00020356 | 0.23465 | 0.00020766 | 0.23465 | 0.00010994 | 0.23465 | 3.83e-05 | 0.23465 | 7.27e-06
0.2377 | 0.00024013 | 0.2377 | 0.00023679 | 0.2377 | 0.00026587 | 0.2377 | 0.00024783 | 0.2377 | 0.00038812 | 0.2377 | 0.00015967 | 0.2377 | 0.00012341 | 0.2377 | 0.0001928 | 0.2377 | 0.00019914 | 0.2377 | 0.000204 | 0.2377 | 0.00010784 | 0.2377 | 3.359e-05 | 0.2377 | 1.95e-06
0.2407 | 0.00023546 | 0.2407 | 0.00023194 | 0.2407 | 0.00025941 | 0.2407 | 0.00024139 | 0.2407 | 0.00038006 | 0.2407 | 0.00015639 | 0.2407 | 0.00012117 | 0.2407 | 0.00018844 | 0.2407 | 0.00019466 | 0.2407 | 0.00020051 | 0.2407 | 0.00010565 | 0.2407 | 2.887e-05 | 0.2407 | -3.44e-06
0.2437 | 0.00023102 | 0.2437 | 0.00022732 | 0.2437 | 0.00025289 | 0.2437 | 0.00023501 | 0.2437 | 0.00037199 | 0.2437 | 0.0001528 | 0.2437 | 0.00011897 | 0.2437 | 0.00018396 | 0.2437 | 0.0001903 | 0.2437 | 0.00019697 | 0.2437 | 0.00010366 | 0.2437 | 2.44e-05 | 0.2437 | -8.68e-06
0.24675 | 0.00022646 | 0.24675 | 0.00022261 | 0.24675 | 0.0002462 | 0.24675 | 0.00022884 | 0.24675 | 0.00036408 | 0.24675 | 0.00014932 | 0.24675 | 0.00011663 | 0.24675 | 0.00017948 | 0.24675 | 0.00018593 | 0.24675 | 0.0001936 | 0.24675 | 0.00010144 | 0.24675 | 1.986e-05 | 0.24675 | -1.474e-05
0.24975 | 0.00022191 | 0.24975 | 0.00021807 | 0.24975 | 0.00023987 | 0.24975 | 0.0002226 | 0.24975 | 0.00035612 | 0.24975 | 0.00014599 | 0.24975 | 0.00011431 | 0.24975 | 0.00017464 | 0.24975 | 0.00018179 | 0.24975 | 0.00019012 | 0.24975 | 9.843e-05 | 0.24975 | 1.521e-05 | 0.24975 | -1.989e-05
0.25275 | 0.0002172 | 0.25275 | 0.0002131 | 0.25275 | 0.00023324 | 0.25275 | 0.00021595 | 0.25275 | 0.00034791 | 0.25275 | 0.00014267 | 0.25275 | 0.00011205 | 0.25275 | 0.00017046 | 0.25275 | 0.00017759 | 0.25275 | 0.00018674 | 0.25275 | 9.681e-05 | 0.25275 | 1.068e-05 | 0.25275 | -2.505e-05
0.2558 | 0.00021249 | 0.2558 | 0.00020856 | 0.2558 | 0.00022659 | 0.2558 | 0.00020979 | 0.2558 | 0.00033971 | 0.2558 | 0.00013923 | 0.2558 | 0.00010974 | 0.2558 | 0.00016605 | 0.2558 | 0.00017317 | 0.2558 | 0.00018335 | 0.2558 | 9.48e-05 | 0.2558 | 5.63e-06 | 0.2558 | -3.02e-05
0.2588 | 0.0002079 | 0.2588 | 0.0002039 | 0.2588 | 0.00022025 | 0.2588 | 0.0002036 | 0.2588 | 0.00033172 | 0.2588 | 0.00013599 | 0.2588 | 0.00010754 | 0.2588 | 0.00016141 | 0.2588 | 0.00016906 | 0.2588 | 0.00017963 | 0.2588 | 9.277e-05 | 0.2588 | 1.22e-06 | 0.2588 | -3.557e-05
0.2618 | 0.0002035 | 0.2618 | 0.00019942 | 0.2618 | 0.00021364 | 0.2618 | 0.00019755 | 0.2618 | 0.00032364 | 0.2618 | 0.00013269 | 0.2618 | 0.00010538 | 0.2618 | 0.00015729 | 0.2618 | 0.00016465 | 0.2618 | 0.00017625 | 0.2618 | 9.078e-05 | 0.2618 | -3.26e-06 | 0.2618 | -4.071e-05
0.2648 | 0.00019898 | 0.2648 | 0.00019473 | 0.2648 | 0.00020699 | 0.2648 | 0.00019122 | 0.2648 | 0.00031599 | 0.2648 | 0.00012924 | 0.2648 | 0.00010327 | 0.2648 | 0.000153 | 0.2648 | 0.00016055 | 0.2648 | 0.00017273 | 0.2648 | 8.88e-05 | 0.2648 | -7.79e-06 | 0.2648 | -4.602e-05
0.26785 | 0.00019459 | 0.26785 | 0.00019006 | 0.26785 | 0.00020053 | 0.26785 | 0.00018502 | 0.26785 | 0.00030784 | 0.26785 | 0.00012586 | 0.26785 | 0.00010105 | 0.26785 | 0.00014859 | 0.26785 | 0.00015642 | 0.26785 | 0.00016937 | 0.26785 | 8.672e-05 | 0.26785 | -1.324e-05 | 0.26785 | -5.145e-05
0.27085 | 0.0001898 | 0.27085 | 0.0001855 | 0.27085 | 0.00019412 | 0.27085 | 0.00017897 | 0.27085 | 0.0002999 | 0.27085 | 0.00012274 | 0.27085 | 9.804e-05 | 0.27085 | 0.00014408 | 0.27085 | 0.00015224 | 0.27085 | 0.0001661 | 0.27085 | 8.48e-05 | 0.27085 | -1.751e-05 | 0.27085 | -5.67e-05
0.27385 | 0.00018544 | 0.27385 | 0.00018122 | 0.27385 | 0.00018764 | 0.27385 | 0.00017293 | 0.27385 | 0.0002924 | 0.27385 | 0.00011943 | 0.27385 | 9.614e-05 | 0.27385 | 0.00013985 | 0.27385 | 0.00014802 | 0.27385 | 0.00016271 | 0.27385 | 8.281e-05 | 0.27385 | -2.191e-05 | 0.27385 | -6.194e-05
0.2769 | 0.0001807 | 0.2769 | 0.00017664 | 0.2769 | 0.00018135 | 0.2769 | 0.00016657 | 0.2769 | 0.0002844 | 0.2769 | 0.00011622 | 0.2769 | 9.419e-05 | 0.2769 | 0.00013533 | 0.2769 | 0.00014374 | 0.2769 | 0.00015944 | 0.2769 | 8.079e-05 | 0.2769 | -2.632e-05 | 0.2769 | -6.732e-05
0.2799 | 0.00017622 | 0.2799 | 0.00017186 | 0.2799 | 0.00017469 | 0.2799 | 0.00016052 | 0.2799 | 0.0002765 | 0.2799 | 0.00011298 | 0.2799 | 9.219e-05 | 0.2799 | 0.00013101 | 0.2799 | 0.00013943 | 0.2799 | 0.0001562 | 0.2799 | 7.87e-05 | 0.2799 | -3.081e-05 | 0.2799 | -7.269e-05
0.2829 | 0.00017171 | 0.2829 | 0.00016732 | 0.2829 | 0.00016842 | 0.2829 | 0.00015433 | 0.2829 | 0.00026857 | 0.2829 | 0.00010967 | 0.2829 | 9.012e-05 | 0.2829 | 0.00012666 | 0.2829 | 0.00013529 | 0.2829 | 0.00015277 | 0.2829 | 7.672e-05 | 0.2829 | -3.536e-05 | 0.2829 | -7.8e-05
0.28595 | 0.00016714 | 0.28595 | 0.00016276 | 0.28595 | 0.00016193 | 0.28595 | 0.00014822 | 0.28595 | 0.00026115 | 0.28595 | 0.00010638 | 0.28595 | 8.795e-05 | 0.28595 | 0.00012231 | 0.28595 | 0.00013108 | 0.28595 | 0.00014943 | 0.28595 | 7.471e-05 | 0.28595 | -3.994e-05 | 0.28595 | -8.322e-05
0.28895 | 0.00016262 | 0.28895 | 0.00015845 | 0.28895 | 0.00015561 | 0.28895 | 0.00014239 | 0.28895 | 0.00025333 | 0.28895 | 0.0001032 | 0.28895 | 8.59e-05 | 0.28895 | 0.00011781 | 0.28895 | 0.00012713 | 0.28895 | 0.00014601 | 0.28895 | 7.274e-05 | 0.28895 | -4.448e-05 | 0.28895 | -8.85e-05
0.29195 | 0.00015835 | 0.29195 | 0.00015384 | 0.29195 | 0.00014939 | 0.29195 | 0.00013628 | 0.29195 | 0.00024595 | 0.29195 | 0.00010002 | 0.29195 | 8.381e-05 | 0.29195 | 0.00011348 | 0.29195 | 0.00012293 | 0.29195 | 0.00014264 | 0.29195 | 7.077e-05 | 0.29195 | -4.911e-05 | 0.29195 | -9.376e-05
0.29495 | 0.00015403 | 0.29495 | 0.0001495 | 0.29495 | 0.00014275 | 0.29495 | 0.00013011 | 0.29495 | 0.00023836 | 0.29495 | 9.623e-05 | 0.29495 | 8.192e-05 | 0.29495 | 0.00010911 | 0.29495 | 0.0001188 | 0.29495 | 0.00013923 | 0.29495 | 6.883e-05 | 0.29495 | -5.35e-05 | 0.29495 | -9.915e-05
0.298 | 0.00014954 | 0.298 | 0.00014478 | 0.298 | 0.00013596 | 0.298 | 0.00012405 | 0.298 | 0.00023065 | 0.298 | 9.329e-05 | 0.298 | 7.989e-05 | 0.298 | 0.00010465 | 0.298 | 0.00011467 | 0.298 | 0.00013596 | 0.298 | 6.678e-05 | 0.298 | -5.8e-05 | 0.298 | -0.00010452
0.301 | 0.00014511 | 0.301 | 0.00014034 | 0.301 | 0.00012991 | 0.301 | 0.00011809 | 0.301 | 0.00022321 | 0.301 | 9.027e-05 | 0.301 | 7.792e-05 | 0.301 | 0.00010037 | 0.301 | 0.00011055 | 0.301 | 0.00013264 | 0.301 | 6.485e-05 | 0.301 | -6.266e-05 | 0.301 | -0.0001102
0.304 | 0.00014058 | 0.304 | 0.00013588 | 0.304 | 0.00012352 | 0.304 | 0.00011209 | 0.304 | 0.00021582 | 0.304 | 8.72e-05 | 0.304 | 7.582e-05 | 0.304 | 9.548e-05 | 0.304 | 0.00010632 | 0.304 | 0.00012935 | 0.304 | 6.275e-05 | 0.304 | -6.715e-05 | 0.304 | -0.00011555
0.30705 | 0.00013609 | 0.30705 | 0.00013113 | 0.30705 | 0.00011712 | 0.30705 | 0.00010606 | 0.30705 | 0.00020849 | 0.30705 | 8.407e-05 | 0.30705 | 7.378e-05 | 0.30705 | 9.113e-05 | 0.30705 | 0.00010226 | 0.30705 | 0.00012599 | 0.30705 | 6.081e-05 | 0.30705 | -7.163e-05 | 0.30705 | -0.00012087
0.31005 | 0.00013159 | 0.31005 | 0.0001265 | 0.31005 | 0.00011077 | 0.31005 | 9.925e-05 | 0.31005 | 0.00020086 | 0.31005 | 8.096e-05 | 0.31005 | 7.18e-05 | 0.31005 | 8.679e-05 | 0.31005 | 9.753e-05 | 0.31005 | 0.00012267 | 0.31005 | 5.884e-05 | 0.31005 | -7.608e-05 | 0.31005 | -0.00012626
0.31305 | 0.0001272 | 0.31305 | 0.00012197 | 0.31305 | 0.00010434 | 0.31305 | 9.373e-05 | 0.31305 | 0.00019347 | 0.31305 | 7.785e-05 | 0.31305 | 6.976e-05 | 0.31305 | 8.232e-05 | 0.31305 | 9.355e-05 | 0.31305 | 0.00011951 | 0.31305 | 5.679e-05 | 0.31305 | -8.062e-05 | 0.31305 | -0.00013167
0.3161 | 0.00012268 | 0.3161 | 0.00011755 | 0.3161 | 9.765e-05 | 0.3161 | 8.787e-05 | 0.3161 | 0.00018608 | 0.3161 | 7.466e-05 | 0.3161 | 6.77e-05 | 0.3161 | 7.784e-05 | 0.3161 | 8.91e-05 | 0.3161 | 0.00011631 | 0.3161 | 5.479e-05 | 0.3161 | -8.54e-05 | 0.3161 | -0.00013716
0.3191 | 0.00011846 | 0.3191 | 0.00011304 | 0.3191 | 9.132e-05 | 0.3191 | 8.195e-05 | 0.3191 | 0.00017893 | 0.3191 | 7.161e-05 | 0.3191 | 6.57e-05 | 0.3191 | 7.351e-05 | 0.3191 | 8.517e-05 | 0.3191 | 0.00011313 | 0.3191 | 5.278e-05 | 0.3191 | -8.993e-05 | 0.3191 | -0.00014272
0.3221 | 0.00011408 | 0.3221 | 0.00010851 | 0.3221 | 8.514e-05 | 0.3221 | 7.598e-05 | 0.3221 | 0.00017157 | 0.3221 | 6.843e-05 | 0.3221 | 6.373e-05 | 0.3221 | 6.91e-05 | 0.3221 | 8.096e-05 | 0.3221 | 0.00010977 | 0.3221 | 5.071e-05 | 0.3221 | -9.454e-05 | 0.3221 | -0.00014799
0.32515 | 0.0001095 | 0.32515 | 0.00010388 | 0.32515 | 7.873e-05 | 0.32515 | 7.01e-05 | 0.32515 | 0.00016414 | 0.32515 | 6.522e-05 | 0.32515 | 6.161e-05 | 0.32515 | 6.451e-05 | 0.32515 | 7.662e-05 | 0.32515 | 0.00010644 | 0.32515 | 4.86e-05 | 0.32515 | -9.926e-05 | 0.32515 | -0.00015379
0.32815 | 0.00010517 | 0.32815 | 9.888e-05 | 0.32815 | 7.22e-05 | 0.32815 | 6.421e-05 | 0.32815 | 0.00015697 | 0.32815 | 6.2e-05 | 0.32815 | 5.961e-05 | 0.32815 | 5.995e-05 | 0.32815 | 7.254e-05 | 0.32815 | 0.00010318 | 0.32815 | 4.651e-05 | 0.32815 | -0.00010387 | 0.32815 | -0.00015923
0.33115 | 0.00010065 | 0.33115 | 9.444e-05 | 0.33115 | 6.609e-05 | 0.33115 | 5.836e-05 | 0.33115 | 0.00015016 | 0.33115 | 5.883e-05 | 0.33115 | 5.762e-05 | 0.33115 | 5.548e-05 | 0.33115 | 6.813e-05 | 0.33115 | 9.908e-05 | 0.33115 | 4.445e-05 | 0.33115 | -0.00010856 | 0.33115 | -0.00016467
0.33415 | 9.559e-05 | 0.33415 | 8.996e-05 | 0.33415 | 5.963e-05 | 0.33415 | 5.248e-05 | 0.33415 | 0.00014297 | 0.33415 | 5.566e-05 | 0.33415 | 5.547e-05 | 0.33415 | 5.086e-05 | 0.33415 | 6.397e-05 | 0.33415 | 9.586e-05 | 0.33415 | 4.244e-05 | 0.33415 | -0.00011287 | 0.33415 | -0.00017027
0.3372 | 9.12e-05 | 0.3372 | 8.544e-05 | 0.3372 | 5.301e-05 | 0.3372 | 4.644e-05 | 0.3372 | 0.00013572 | 0.3372 | 5.238e-05 | 0.3372 | 5.343e-05 | 0.3372 | 4.638e-05 | 0.3372 | 5.975e-05 | 0.3372 | 9.268e-05 | 0.3372 | 4.023e-05 | 0.3372 | -0.00011748 | 0.3372 | -0.00017592
0.3402 | 8.698e-05 | 0.3402 | 8.097e-05 | 0.3402 | 4.654e-05 | 0.3402 | 4.059e-05 | 0.3402 | 0.0001286 | 0.3402 | 4.917e-05 | 0.3402 | 5.143e-05 | 0.3402 | 4.179e-05 | 0.3402 | 5.558e-05 | 0.3402 | 8.941e-05 | 0.3402 | 3.815e-05 | 0.3402 | -0.00012239 | 0.3402 | -0.00018142
0.3432 | 8.25e-05 | 0.3432 | 7.638e-05 | 0.3432 | 4.016e-05 | 0.3432 | 3.468e-05 | 0.3432 | 0.00012134 | 0.3432 | 4.59e-05 | 0.3432 | 4.94e-05 | 0.3432 | 3.699e-05 | 0.3432 | 5.126e-05 | 0.3432 | 8.616e-05 | 0.3432 | 3.59e-05 | 0.3432 | -0.00012701 | 0.3432 | -0.00018718
0.34625 | 7.799e-05 | 0.34625 | 7.166e-05 | 0.34625 | 3.363e-05 | 0.34625 | 2.869e-05 | 0.34625 | 0.00011456 | 0.34625 | 4.257e-05 | 0.34625 | 4.729e-05 | 0.34625 | 3.221e-05 | 0.34625 | 4.684e-05 | 0.34625 | 8.276e-05 | 0.34625 | 3.376e-05 | 0.34625 | -0.00013185 | 0.34625 | -0.00019299
0.34925 | 7.361e-05 | 0.34925 | 6.701e-05 | 0.34925 | 2.699e-05 | 0.34925 | 2.268e-05 | 0.34925 | 0.00010743 | 0.34925 | 3.922e-05 | 0.34925 | 4.517e-05 | 0.34925 | 2.753e-05 | 0.34925 | 4.256e-05 | 0.34925 | 7.934e-05 | 0.34925 | 3.162e-05 | 0.34925 | -0.00013655 | 0.34925 | -0.00019878
0.35225 | 6.93e-05 | 0.35225 | 6.239e-05 | 0.35225 | 2.051e-05 | 0.35225 | 1.673e-05 | 0.35225 | 0.00010027 | 0.35225 | 3.597e-05 | 0.35225 | 4.303e-05 | 0.35225 | 2.277e-05 | 0.35225 | 3.812e-05 | 0.35225 | 7.592e-05 | 0.35225 | 2.946e-05 | 0.35225 | -0.00014124 | 0.35225 | -0.00020458
0.3553 | 6.481e-05 | 0.3553 | 5.766e-05 | 0.3553 | 1.385e-05 | 0.3553 | 1.06e-05 | 0.3553 | 9.224e-05 | 0.3553 | 3.248e-05 | 0.3553 | 4.077e-05 | 0.3553 | 1.785e-05 | 0.3553 | 3.36e-05 | 0.3553 | 7.244e-05 | 0.3553 | 2.718e-05 | 0.3553 | -0.00014629 | 0.3553 | -0.0002107
0.3583 | 6.033e-05 | 0.3583 | 5.299e-05 | 0.3583 | 7.61e-06 | 0.3583 | 4.52e-06 | 0.3583 | 8.556e-05 | 0.3583 | 2.908e-05 | 0.3583 | 3.862e-05 | 0.3583 | 1.294e-05 | 0.3583 | 2.921e-05 | 0.3583 | 6.901e-05 | 0.3583 | 2.496e-05 | 0.3583 | -0.00015109 | 0.3583 | -0.00021657
0.3613 | 5.574e-05 | 0.3613 | 4.819e-05 | 0.3613 | 8.6e-07 | 0.3613 | -1.57e-06 | 0.3613 | 7.871e-05 | 0.3613 | 2.565e-05 | 0.3613 | 3.632e-05 | 0.3613 | 8.46e-06 | 0.3613 | 2.471e-05 | 0.3613 | 6.554e-05 | 0.3613 | 2.265e-05 | 0.3613 | -0.00015606 | 0.3613 | -0.00022252
0.3643 | 5.138e-05 | 0.3643 | 4.344e-05 | 0.3643 | -5.84e-06 | 0.3643 | -7.48e-06 | 0.3643 | 7.185e-05 | 0.3643 | 2.214e-05 | 0.3643 | 3.423e-05 | 0.3643 | 3.59e-06 | 0.3643 | 2.015e-05 | 0.3643 | 6.213e-05 | 0.3643 | 2.033e-05 | 0.3643 | -0.00016088 | 0.3643 | -0.00022834
0.36735 | 4.671e-05 | 0.36735 | 3.85e-05 | 0.36735 | -1.203e-05 | 0.36735 | -1.358e-05 | 0.36735 | 6.457e-05 | 0.36735 | 1.851e-05 | 0.36735 | 3.184e-05 | 0.36735 | -1.65e-06 | 0.36735 | 1.538e-05 | 0.36735 | 5.848e-05 | 0.36735 | 1.79e-05 | 0.36735 | -0.00016597 | 0.36735 | -0.00023469
0.37035 | 4.209e-05 | 0.37035 | 3.367e-05 | 0.37035 | -1.879e-05 | 0.37035 | -1.962e-05 | 0.37035 | 5.8e-05 | 0.37035 | 1.5e-05 | 0.37035 | 2.948e-05 | 0.37035 | -6.87e-06 | 0.37035 | 1.078e-05 | 0.37035 | 5.495e-05 | 0.37035 | 1.549e-05 | 0.37035 | -0.00017097 | 0.37035 | -0.00024092
0.37335 | 3.746e-05 | 0.37335 | 2.885e-05 | 0.37335 | -2.569e-05 | 0.37335 | -2.58e-05 | 0.37335 | 5.086e-05 | 0.37335 | 1.13e-05 | 0.37335 | 2.719e-05 | 0.37335 | -1.094e-05 | 0.37335 | 6.46e-06 | 0.37335 | 5.133e-05 | 0.37335 | 1.302e-05 | 0.37335 | -0.00017608 | 0.37335 | -0.0002471
0.3764 | 3.282e-05 | 0.3764 | 2.365e-05 | 0.3764 | -3.278e-05 | 0.3764 | -3.212e-05 | 0.3764 | 4.396e-05 | 0.3764 | 8.13e-06 | 0.3764 | 2.481e-05 | 0.3764 | -1.656e-05 | 0.3764 | 1.7e-06 | 0.3764 | 4.764e-05 | 0.3764 | 1.042e-05 | 0.3764 | -0.00018122 | 0.3764 | -0.00025335
0.3794 | 2.801e-05 | 0.3794 | 1.859e-05 | 0.3794 | -3.965e-05 | 0.3794 | -3.832e-05 | 0.3794 | 3.69e-05 | 0.3794 | 4.22e-06 | 0.3794 | 2.239e-05 | 0.3794 | -2.19e-05 | 0.3794 | -3.14e-06 | 0.3794 | 4.385e-05 | 0.3794 | 8.29e-06 | 0.3794 | -0.00018642 | 0.3794 | -0.00025969
0.3824 | 2.333e-05 | 0.3824 | 1.355e-05 | 0.3824 | -4.668e-05 | 0.3824 | -4.449e-05 | 0.3824 | 2.992e-05 | 0.3824 | 3.6e-07 | 0.3824 | 1.99e-05 | 0.3824 | -2.746e-05 | 0.3824 | -8.03e-06 | 0.3824 | 4.013e-05 | 0.3824 | 5.7e-06 | 0.3824 | -0.00019154 | 0.3824 | -0.00026602
0.38545 | 1.849e-05 | 0.38545 | 8.83e-06 | 0.38545 | -5.392e-05 | 0.38545 | -5.093e-05 | 0.38545 | 2.273e-05 | 0.38545 | -3.62e-06 | 0.38545 | 1.734e-05 | 0.38545 | -3.308e-05 | 0.38545 | -1.208e-05 | 0.38545 | 3.623e-05 | 0.38545 | 2.95e-06 | 0.38545 | -0.00019706 | 0.38545 | -0.0002726
0.38845 | 1.366e-05 | 0.38845 | 3.56e-06 | 0.38845 | -6.107e-05 | 0.38845 | -5.733e-05 | 0.38845 | 1.561e-05 | 0.38845 | -7.68e-06 | 0.38845 | 1.472e-05 | 0.38845 | -3.866e-05 | 0.38845 | -1.715e-05 | 0.38845 | 3.232e-05 | 0.38845 | 2.4e-07 | 0.38845 | -0.00020232 | 0.38845 | -0.00027896
0.39145 | 8.88e-06 | 0.39145 | -1.75e-06 | 0.39145 | -6.818e-05 | 0.39145 | -6.382e-05 | 0.39145 | 8.66e-06 | 0.39145 | -1.023e-05 | 0.39145 | 1.209e-05 | 0.39145 | -4.434e-05 | 0.39145 | -2.222e-05 | 0.39145 | 2.839e-05 | 0.39145 | -2.56e-06 | 0.39145 | -0.00020773 | 0.39145 | -0.00028567
0.39445 | 3.95e-06 | 0.39445 | -7.08e-06 | 0.39445 | -7.548e-05 | 0.39445 | -7.024e-05 | 0.39445 | 1.81e-06 | 0.39445 | -1.448e-05 | 0.39445 | 1.001e-05 | 0.39445 | -5.024e-05 | 0.39445 | -2.724e-05 | 0.39445 | 2.44e-05 | 0.39445 | -5.44e-06 | 0.39445 | -0.0002131 | 0.39445 | -0.00029233
0.3975 | -1.01e-06 | 0.3975 | -1.127e-05 | 0.3975 | -8.293e-05 | 0.3975 | -7.7e-05 | 0.3975 | -5.56e-06 | 0.3975 | -1.889e-05 | 0.3975 | 7.12e-06 | 0.3975 | -5.614e-05 | 0.3975 | -3.258e-05 | 0.3975 | 2.017e-05 | 0.3975 | -8.4e-06 | 0.3975 | -0.00021869 | 0.3975 | -0.00029924
0.4005 | -6.2e-06 | 0.4005 | -1.699e-05 | 0.4005 | -9.038e-05 | 0.4005 | -8.363e-05 | 0.4005 | -1.239e-05 | 0.4005 | -2.331e-05 | 0.4005 | 4.24e-06 | 0.4005 | -6.225e-05 | 0.4005 | -3.792e-05 | 0.4005 | 1.603e-05 | 0.4005 | -1.025e-05 | 0.4005 | -0.00022432 | 0.4005 | -0.00030596
0.4035 | -1.055e-05 | 0.4035 | -2.265e-05 | 0.4035 | -9.801e-05 | 0.4035 | -9.048e-05 | 0.4035 | -1.964e-05 | 0.4035 | -2.779e-05 | 0.4035 | 1.29e-06 | 0.4035 | -6.836e-05 | 0.4035 | -4.335e-05 | 0.4035 | 1.17e-05 | 0.4035 | -1.346e-05 | 0.4035 | -0.00023004 | 0.4035 | -0.00031286
0.40655 | -1.589e-05 | 0.40655 | -2.845e-05 | 0.40655 | -0.00010334 | 0.40655 | -9.742e-05 | 0.40655 | -2.714e-05 | 0.40655 | -3.246e-05 | 0.40655 | -1.81e-06 | 0.40655 | -7.467e-05 | 0.40655 | -4.885e-05 | 0.40655 | 7.73e-06 | 0.40655 | -1.67e-05 | 0.40655 | -0.00023561 | 0.40655 | -0.00031971
0.40955 | -2.107e-05 | 0.40955 | -3.424e-05 | 0.40955 | -0.0001114 | 0.40955 | -0.00010427 | 0.40955 | -3.449e-05 | 0.40955 | -3.713e-05 | 0.40955 | -4.88e-06 | 0.40955 | -8.097e-05 | 0.40955 | -5.435e-05 | 0.40955 | 3.31e-06 | 0.40955 | -1.998e-05 | 0.40955 | -0.00024129 | 0.40955 | -0.0003267
0.41255 | -2.658e-05 | 0.41255 | -4.015e-05 | 0.41255 | -0.00011936 | 0.41255 | -0.0001094 | 0.41255 | -4.182e-05 | 0.41255 | -4.187e-05 | 0.41255 | -8.08e-06 | 0.41255 | -8.743e-05 | 0.41255 | -6.012e-05 | 0.41255 | -1.36e-06 | 0.41255 | -2.331e-05 | 0.41255 | -0.0002471 | 0.41255 | -0.000334
0.4156 | -3.222e-05 | 0.4156 | -4.63e-05 | 0.4156 | -0.00012762 | 0.4156 | -0.00011685 | 0.4156 | -4.95e-05 | 0.4156 | -4.69e-05 | 0.4156 | -9.38e-06 | 0.4156 | -9.421e-05 | 0.4156 | -6.592e-05 | 0.4156 | -6.13e-06 | 0.4156 | -2.679e-05 | 0.4156 | -0.00025321 | 0.4156 | -0.0003414
0.4186 | -3.784e-05 | 0.4186 | -5.246e-05 | 0.4186 | -0.00013582 | 0.4186 | -0.00012417 | 0.4186 | -5.707e-05 | 0.4186 | -5.197e-05 | 0.4186 | -1.297e-05 | 0.4186 | -0.00010091 | 0.4186 | -7.181e-05 | 0.4186 | -9.23e-06 | 0.4186 | -3.032e-05 | 0.4186 | -0.00025923 | 0.4186 | -0.00034896
0.4216 | -4.356e-05 | 0.4216 | -5.863e-05 | 0.4216 | -0.00014419 | 0.4216 | -0.00013151 | 0.4216 | -6.477e-05 | 0.4216 | -5.705e-05 | 0.4216 | -1.649e-05 | 0.4216 | -0.00010446 | 0.4216 | -7.783e-05 | 0.4216 | -1.423e-05 | 0.4216 | -3.395e-05 | 0.4216 | -0.0002653 | 0.4216 | -0.00035654
0.4246 | -4.936e-05 | 0.4246 | -6.502e-05 | 0.4246 | -0.00015253 | 0.4246 | -0.00013907 | 0.4246 | -7.256e-05 | 0.4246 | -6.235e-05 | 0.4246 | -2.01e-05 | 0.4246 | -0.00011182 | 0.4246 | -8.4e-05 | 0.4246 | -1.942e-05 | 0.4246 | -3.772e-05 | 0.4246 | -0.00027147 | 0.4246 | -0.00036428
0.42765 | -5.538e-05 | 0.42765 | -7.167e-05 | 0.42765 | -0.0001612 | 0.42765 | -0.00014678 | 0.42765 | -8.063e-05 | 0.42765 | -6.791e-05 | 0.42765 | -2.389e-05 | 0.42765 | -0.00011929 | 0.42765 | -9.039e-05 | 0.42765 | -2.469e-05 | 0.42765 | -4.161e-05 | 0.42765 | -0.0002779 | 0.42765 | -0.00037217
0.43065 | -6.154e-05 | 0.43065 | -7.836e-05 | 0.43065 | -0.00016993 | 0.43065 | -0.00015454 | 0.43065 | -8.871e-05 | 0.43065 | -7.353e-05 | 0.43065 | -2.773e-05 | 0.43065 | -0.00012679 | 0.43065 | -9.676e-05 | 0.43065 | -3.01e-05 | 0.43065 | -4.558e-05 | 0.43065 | -0.00028441 | 0.43065 | -0.00038008
0.43365 | -6.777e-05 | 0.43365 | -8.508e-05 | 0.43365 | -0.00017857 | 0.43365 | -0.00016235 | 0.43365 | -9.669e-05 | 0.43365 | -7.923e-05 | 0.43365 | -3.168e-05 | 0.43365 | -0.00013424 | 0.43365 | -0.00010321 | 0.43365 | -3.555e-05 | 0.43365 | -4.962e-05 | 0.43365 | -0.00029077 | 0.43365 | -0.00038811
0.4367 | -7.42e-05 | 0.4367 | -9.22e-05 | 0.4367 | -0.00018773 | 0.4367 | -0.00017056 | 0.4367 | -0.000105 | 0.4367 | -8.528e-05 | 0.4367 | -3.582e-05 | 0.4367 | -0.0001422 | 0.4367 | -0.00010691 | 0.4367 | -4.128e-05 | 0.4367 | -5.394e-05 | 0.4367 | -0.00029757 | 0.4367 | -0.00039621
0.4397 | -8.074e-05 | 0.4397 | -9.941e-05 | 0.4397 | -0.00019693 | 0.4397 | -0.00017868 | 0.4397 | -0.0001109 | 0.4397 | -9.141e-05 | 0.4397 | -4.006e-05 | 0.4397 | -0.00015013 | 0.4397 | -0.00011415 | 0.4397 | -4.723e-05 | 0.4397 | -5.827e-05 | 0.4397 | -0.00030437 | 0.4397 | -0.000405
0.4427 | -8.743e-05 | 0.4427 | -0.00010282 | 0.4427 | -0.00020616 | 0.4427 | -0.00018697 | 0.4427 | -0.00011973 | 0.4427 | -9.769e-05 | 0.4427 | -4.445e-05 | 0.4427 | -0.00015823 | 0.4427 | -0.0001214 | 0.4427 | -5.331e-05 | 0.4427 | -6.281e-05 | 0.4427 | -0.00031123 | 0.4427 | -0.00041318
0.44575 | -9.454e-05 | 0.44575 | -0.00011104 | 0.44575 | -0.00021579 | 0.44575 | -0.00019563 | 0.44575 | -0.00012862 | 0.44575 | -0.00010431 | 0.44575 | -4.906e-05 | 0.44575 | -0.00016661 | 0.44575 | -0.0001288 | 0.44575 | -5.958e-05 | 0.44575 | -6.751e-05 | 0.44575 | -0.00031838 | 0.44575 | -0.00042181
0.44875 | -0.00010155 | 0.44875 | -0.0001189 | 0.44875 | -0.00022532 | 0.44875 | -0.00020419 | 0.44875 | -0.00013756 | 0.44875 | -0.00010632 | 0.44875 | -5.37e-05 | 0.44875 | -0.00017498 | 0.44875 | -0.00013617 | 0.44875 | -6.594e-05 | 0.44875 | -7.229e-05 | 0.44875 | -0.00032546 | 0.44875 | -0.00043037
0.45175 | -0.00010572 | 0.45175 | -0.00012707 | 0.45175 | -0.00023516 | 0.45175 | -0.00021308 | 0.45175 | -0.00014666 | 0.45175 | -0.00011387 | 0.45175 | -5.856e-05 | 0.45175 | -0.00018369 | 0.45175 | -0.00014373 | 0.45175 | -7.263e-05 | 0.45175 | -7.727e-05 | 0.45175 | -0.00033285 | 0.45175 | -0.00043936
0.45475 | -0.0001136 | 0.45475 | -0.0001353 | 0.45475 | -0.00024523 | 0.45475 | -0.0002221 | 0.45475 | -0.00015587 | 0.45475 | -0.00012136 | 0.45475 | -6.364e-05 | 0.45475 | -0.00019261 | 0.45475 | -0.00015146 | 0.45475 | -7.948e-05 | 0.45475 | -8.242e-05 | 0.45475 | -0.0003404 | 0.45475 | -0.0004484
0.4578 | -0.00012163 | 0.4578 | -0.00014383 | 0.4578 | -0.00025565 | 0.4578 | -0.00023147 | 0.4578 | -0.00016542 | 0.4578 | -0.00012906 | 0.4578 | -6.894e-05 | 0.4578 | -0.00020183 | 0.4578 | -0.0001596 | 0.4578 | -8.669e-05 | 0.4578 | -8.786e-05 | 0.4578 | -0.00034817 | 0.4578 | -0.00045784
0.4608 | -0.00012956 | 0.4608 | -0.0001524 | 0.4608 | -0.000266 | 0.4608 | -0.00024081 | 0.4608 | -0.00017496 | 0.4608 | -0.0001367 | 0.4608 | -7.432e-05 | 0.4608 | -0.00021102 | 0.4608 | -0.00016759 | 0.4608 | -9.394e-05 | 0.4608 | -9.33e-05 | 0.4608 | -0.00035582 | 0.4608 | -0.00046738
0.4638 | -0.0001378 | 0.4638 | -0.0001613 | 0.4638 | -0.00027678 | 0.4638 | -0.0002505 | 0.4638 | -0.00018476 | 0.4638 | -0.00014471 | 0.4638 | -7.998e-05 | 0.4638 | -0.00022054 | 0.4638 | -0.00017597 | 0.4638 | -0.00010159 | 0.4638 | -9.899e-05 | 0.4638 | -0.00036376 | 0.4638 | -0.00047724
0.46685 | -0.00014642 | 0.46685 | -0.00017056 | 0.46685 | -0.00028795 | 0.46685 | -0.00026051 | 0.46685 | -0.00019492 | 0.46685 | -0.00015307 | 0.46685 | -8.591e-05 | 0.46685 | -0.00023048 | 0.46685 | -0.00018464 | 0.46685 | -0.00010554 | 0.46685 | -0.000105 | 0.46685 | -0.00037198 | 0.46685 | -0.0004872
0.46985 | -0.00015512 | 0.46985 | -0.0001799 | 0.46985 | -0.00029911 | 0.46985 | -0.00027059 | 0.46985 | -0.00020513 | 0.46985 | -0.00016152 | 0.46985 | -9.199e-05 | 0.46985 | -0.00024057 | 0.46985 | -0.00019337 | 0.46985 | -0.00011416 | 0.46985 | -0.00010674 | 0.46985 | -0.00038028 | 0.46985 | -0.00049732
0.47285 | -0.00016403 | 0.47285 | -0.00018941 | 0.47285 | -0.00031034 | 0.47285 | -0.00028083 | 0.47285 | -0.00021547 | 0.47285 | -0.00017012 | 0.47285 | -9.82e-05 | 0.47285 | -0.00025075 | 0.47285 | -0.00020229 | 0.47285 | -0.00012271 | 0.47285 | -0.00011357 | 0.47285 | -0.00038869 | 0.47285 | -0.00050772
0.4759 | -0.00017344 | 0.4759 | -0.00019943 | 0.4759 | -0.00032222 | 0.4759 | -0.00029163 | 0.4759 | -0.00022635 | 0.4759 | -0.00017927 | 0.4759 | -0.000105 | 0.4759 | -0.00026151 | 0.4759 | -0.00021166 | 0.4759 | -0.00013175 | 0.4759 | -0.00012055 | 0.4759 | -0.00039748 | 0.4759 | -0.0005182
0.4789 | -0.00018299 | 0.4789 | -0.00020962 | 0.4789 | -0.00033416 | 0.4789 | -0.00030244 | 0.4789 | -0.00023725 | 0.4789 | -0.00018855 | 0.4789 | -0.00010711 | 0.4789 | -0.00027235 | 0.4789 | -0.00022116 | 0.4789 | -0.00014086 | 0.4789 | -0.00012762 | 0.4789 | -0.00040643 | 0.4789 | -0.00052876
0.4819 | -0.00019278 | 0.4819 | -0.00022011 | 0.4819 | -0.00034645 | 0.4819 | -0.00031361 | 0.4819 | -0.0002484 | 0.4819 | -0.00019811 | 0.4819 | -0.00011483 | 0.4819 | -0.00028352 | 0.4819 | -0.00023097 | 0.4819 | -0.0001504 | 0.4819 | -0.00013484 | 0.4819 | -0.00041578 | 0.4819 | -0.00053994
0.4849 | -0.00020281 | 0.4849 | -0.00023077 | 0.4849 | -0.00035884 | 0.4849 | -0.00032486 | 0.4849 | -0.00025966 | 0.4849 | -0.00020782 | 0.4849 | -0.00012247 | 0.4849 | -0.00029486 | 0.4849 | -0.00024091 | 0.4849 | -0.00016005 | 0.4849 | -0.00014213 | 0.4849 | -0.00042475 | 0.4849 | -0.00055061
0.48795 | -0.00021345 | 0.48795 | -0.00024205 | 0.48795 | -0.00037191 | 0.48795 | -0.00033676 | 0.48795 | -0.00027159 | 0.48795 | -0.00021819 | 0.48795 | -0.00013047 | 0.48795 | -0.00030687 | 0.48795 | -0.00025141 | 0.48795 | -0.00017036 | 0.48795 | -0.00014989 | 0.48795 | -0.0004344 | 0.48795 | -0.00056255
0.49095 | -0.00022425 | 0.49095 | -0.00025349 | 0.49095 | -0.00038503 | 0.49095 | -0.00034882 | 0.49095 | -0.00028358 | 0.49095 | -0.00022877 | 0.49095 | -0.00013863 | 0.49095 | -0.00031897 | 0.49095 | -0.00026205 | 0.49095 | -0.00018086 | 0.49095 | -0.00015784 | 0.49095 | -0.00044413 | 0.49095 | -0.00057454
0.49395 | -0.00023539 | 0.49395 | -0.00026523 | 0.49395 | -0.00039848 | 0.49395 | -0.00036117 | 0.49395 | -0.00029586 | 0.49395 | -0.00023965 | 0.49395 | -0.00014704 | 0.49395 | -0.00033144 | 0.49395 | -0.00027303 | 0.49395 | -0.00019179 | 0.49395 | -0.00016604 | 0.49395 | -0.00045415 | 0.49395 | -0.00058676
0.497 | -0.00024707 | 0.497 | -0.00027759 | 0.497 | -0.00041247 | 0.497 | -0.00037401 | 0.497 | -0.00030863 | 0.497 | -0.00025111 | 0.497 | -0.00015589 | 0.497 | -0.00034439 | 0.497 | -0.00028447 | 0.497 | -0.00020324 | 0.497 | -0.00017466 | 0.497 | -0.00046449 | 0.497 | -0.00059936
0.5 | -0.0002588 | 0.5 | -0.00028983 | 0.5 | -0.00042637 | 0.5 | -0.00038675 | 0.5 | -0.00032126 | 0.5 | -0.00026258 | 0.5 | -0.00016479 | 0.5 | -0.00035736 | 0.5 | -0.00029593 | 0.5 | -0.00021473 | 0.5 | -0.00018331 | 0.5 | -0.00047485 | 0.5 | -0.00061138