## Corrected Results
Measurement | Voc V | Jsc mA/cm2 | Fill Factor | Efficiency | Correction Factor
CdS1_1 2026-01-22 16-05-13 | 0.39583928 | 7.126939 | 22.49794 | 0.7225836 | 1.109959
CdS1_2 2026-01-22 16-06-36 | 0.38945222 | 6.939841 | 22.33001 | 0.6870649 | 1.109959
CdS1_3 2026-01-22 16-07-58 | 0.36128128 | 7.040978 | 21.45259 | 0.6212443 | 1.109959
CdS1_4 2026-01-22 16-09-49 | 0.36031146 | 7.275563 | 21.29699 | 0.6355628 | 1.109959
CdS1_5 2026-01-22 16-11-13 | 0.39466894 | 8.937341 | 21.77098 | 0.874204 | 1.109959
CdS1_6 2026-01-22 16-12-29 | 0.38143188 | 3.301777 | 19.21611 | 0.2754919 | 1.109959
CdS1_7 2026-01-22 16-13-29 | 0.40273852 | 2.550988 | 18.78042 | 0.219661 | 1.109959
CdS1_8 2026-01-22 16-14-32 | 0.36550189 | 4.178542 | 20.40435 | 0.354743 | 1.109959
CdS1_9 2026-01-22 16-15-42 | 0.37661692 | 5.068652 | 20.72742 | 0.4504215 | 1.109959
CdS1_10 2026-01-22 16-16-54 | 0.40977589 | 4.56986 | 21.9363 | 0.4676259 | 1.109959
CdS1_11 2026-01-22 16-18-10 | 0.38712151 | 2.927335 | 20.65057 | 0.2663903 | 1.109959
CdS1_12 2026-01-22 16-19-15 | 0.25961971 | 4.036361 | 21.26825 | 0.2537367 | 1.109959
CdS1_13 2026-01-22 16-20-19 | 0.23891119 | 3.48391 | 21.32114 | 0.2020126 | 1.109959
CdS1_14 2026-01-22 16-21-53 | 0.15666157 | 2.526423 | 21.89368 | 0.09867539 | 1.109959
CdS1_15 2026-01-22 16-22-47 | 0.36547692 | 2.030146 | 18.80294 | 0.1588352 | 1.109959
CdS1_16 2026-01-22 16-23-58 | 0.26685594 | 4.892955 | 20.61976 | 0.3064598 | 1.109959
CdS1_17 2026-01-22 16-25-07 | 0.19981049 | 4.364951 | 21.31627 | 0.2116693 | 1.109959
CdS1_18 2026-01-22 16-26-14 | 0.28219999 | 4.540175 | 20.73004 | 0.3023529 | 1.109959
CdS1_19 2026-01-22 16-27-40 | 0.36381487 | 3.873174 | 19.93586 | 0.3197793 | 1.109959
CdS1_20 2026-01-22 16-28-36 | 0.30773187 | 5.115868 | 20.86193 | 0.3739453 | 1.109959
CdS1_21 2026-01-22 16-29-35 | 0.30193057 | 4.968804 | 20.79202 | 0.355076 | 1.109959
CdS1_22 2026-01-22 16-30-42 | 0.3622594 | 3.920356 | 19.79982 | 0.3201123 | 1.109959
CdS1_23 2026-01-22 16-31-38 | 0.28152101 | 4.53908 | 20.6585 | 0.300577 | 1.109959
CdS1_24 2026-01-22 16-32-36 | 0.20320389 | 4.352425 | 21.24006 | 0.2138892 | 1.109959
CdS1_25 2026-01-22 16-33-52 | 0.26485068 | 5.255182 | 20.66012 | 0.327327 | 1.109959