## Best_nvoc
SCAPS 3.3.12 ELIS-UGent: Version scaps3312.exe, dated 00-00- 0, 00:00:00
Simulation of I-V curves
Single shot simulation # | 1
Calculation started : | 11-6-2026 at 10:10:26
problem definition file : | c:\Users\jp_ol\OneDrive\Ambiente de Trabalho\TESE\SCAPS\def\firstFab_2.def
last saved: | 10-06-2026 at 23:26:04
Calculation under illumination
Optical generation from internal SCAPS calculation
Illumination spectrum read from file
spectrum file :
C:\Users\jp_ol\OneDrive\Ambiente de Trabalho\TESE\SCAPS\spectrum\AM1_5G 1 sun.spe last saved: | 22-05-2009 at 15:59:48
Neutral density filter: ND | 0
Transmission of ND filter: | 1
Power from spectrum: | 100 | mW/cm2
Incident power on solar cell structure | 100 | mW/cm2
Working point conditions
Temperature | 300 | K
Workpoint bias voltage | 0 | Volt
Frequency | 1000000 | Hz
Voltage reference convention: voltage referred to right contact, voltage V applied to left contact
Current reference convention: current positive when entering the left contact
Power generated by the cell: = -V*I; power consumed by the cell = +V*I
v(V) | jtot(mA/cm2) | j_total_rec(mA/cm2) | j_total_gen(mA/cm2) | jbulk(mA/cm2) | jifr(mA/cm2) | jminor_left(mA/cm2) | jminor_right(mA/cm2) | j_SRH(mA/cm2) | j_Radiative(mA/cm2) | j_Auger(mA/cm2)
-0.051705 | -14.3409522 | 14.4020346 | 28.7420744 | 3.4857142 | 0.23984545 | 10.4507238 | 0.225751073 | 3.4857142 | 0 | 0
-0.030904 | -14.1808567 | 14.5620206 | 28.7420744 | 3.49713205 | 0.282805255 | 10.5563318 | 0.225751461 | 3.49713205 | 0 | 0
-0.009973 | -13.994548 | 14.7483167 | 28.7420744 | 3.50938479 | 0.33912718 | 10.6740529 | 0.225751831 | 3.50938479 | 0 | 0
0.01114 | -13.7720656 | 14.9709221 | 28.7420744 | 3.52269674 | 0.415121193 | 10.807352 | 0.22575218 | 3.52269674 | 0 | 0
0.032489 | -13.5021918 | 15.240637 | 28.7420744 | 3.53712475 | 0.519298174 | 10.9584615 | 0.225752504 | 3.53712475 | 0 | 0
0.05415 | -13.169941 | 15.5729527 | 28.7420744 | 3.55275109 | 0.664185238 | 11.1302635 | 0.225752792 | 3.55275109 | 0 | 0
0.076201 | -12.7598665 | 15.9828656 | 28.7420744 | 3.56939045 | 0.864843572 | 11.3228785 | 0.225753076 | 3.56939045 | 0 | 0
0.098739 | -12.2521388 | 16.4908993 | 28.7420744 | 3.58693145 | 1.14107123 | 11.5371433 | 0.225753328 | 3.58693145 | 0 | 0
0.121866 | -11.6268291 | 17.1159173 | 28.7420744 | 3.60506895 | 1.51383302 | 11.7712617 | 0.225753564 | 3.60506895 | 0 | 0
0.1457 | -10.8600423 | 17.8825839 | 28.7420744 | 3.62368695 | 2.00770861 | 12.0254345 | 0.225753786 | 3.62368695 | 0 | 0
0.170352 | -9.92969893 | 18.8129985 | 28.7420744 | 3.64261035 | 2.64568037 | 12.2989538 | 0.225753997 | 3.64261035 | 0 | 0
0.195912 | -8.81751706 | 19.9255061 | 28.7420744 | 3.66168135 | 3.44677978 | 12.5912908 | 0.225754202 | 3.66168135 | 0 | 0
0.222439 | -7.51229335 | 21.2303592 | 28.7420744 | 3.68070347 | 4.4224082 | 12.9014931 | 0.225754401 | 3.68070347 | 0 | 0
0.249948 | -6.01035547 | 22.7319583 | 28.7420744 | 3.69955698 | 5.57659539 | 13.2300514 | 0.225754595 | 3.69955698 | 0 | 0
0.278419 | -4.31611581 | 24.4265836 | 28.7420744 | 3.71810021 | 6.90504425 | 13.5776844 | 0.225754785 | 3.71810021 | 0 | 0
0.307812 | -2.4376975 | 26.3044587 | 28.7420744 | 3.73609785 | 8.39802358 | 13.9445823 | 0.22575497 | 3.73609785 | 0 | 0
0.33808 | -0.383940919 | 28.3581638 | 28.7420744 | 3.75342133 | 10.0456227 | 14.3333646 | 0.22575515 | 3.75342133 | 0 | 0
0.369182 | 1.83644665 | 30.5782745 | 28.7420744 | 3.76983884 | 11.8366 | 14.7460804 | 0.225755323 | 3.76983884 | 0 | 0
0.401032 | 4.20645442 | 32.9479087 | 28.7420744 | 3.78502549 | 13.7529352 | 15.1841926 | 0.225755486 | 3.78502549 | 0 | 0
0.433414 | 6.68275912 | 35.4247448 | 28.7420744 | 3.79846321 | 15.7545927 | 15.6459333 | 0.225755636 | 3.79846321 | 0 | 0
0.465942 | 9.18844446 | 37.9296758 | 28.7420744 | 3.80926357 | 17.7721704 | 16.1224861 | 0.225755769 | 3.80926357 | 0 | 0
0.497913 | 11.582614 | 40.3224758 | 28.7420744 | 3.81606145 | 19.6861185 | 16.59454 | 0.225755883 | 3.81606145 | 0 | 0
0.528453 | 13.6905566 | 42.4304431 | 28.7420744 | 3.81765778 | 21.3493685 | 17.0376608 | 0.225755974 | 3.81765778 | 0 | 0
solar cell parameters deduced from calculated IV-curve:
Voc = | 0.343572 | Volt
Jsc = | 13.89378119 | mA/cm2
FF = | 36.2 | %
eta = | 1.728 | %
V_MPP = | 0.193192 | Volt
J_MPP = | 8.94454501 | mA/cm2