## CdS2_IV Graph_1
CdS2_1 2026-01-22 15-12-15 |  | CdS2_2 2026-01-22 15-13-55 |  | CdS2_3 2026-01-22 15-15-42 |  | CdS2_4 2026-01-22 15-17-04 |  | CdS2_5 2026-01-22 15-18-45 |  | CdS2_6 2026-01-22 15-20-20 |  | CdS2_7 2026-01-22 15-22-14 |  | CdS2_8 2026-01-22 15-23-28 |  | CdS2_9 2026-01-22 15-24-52 |  | CdS2_10 2026-01-22 15-26-34 |  | CdS2_11 2026-01-22 15-28-27 |  | CdS2_12 2026-01-22 15-29-44 |  | CdS2_13 2026-01-22 15-31-34
Vmeas | Imeas | Vmeas | Imeas | Vmeas | Imeas | Vmeas | Imeas | Vmeas | Imeas | Vmeas | Imeas | Vmeas | Imeas | Vmeas | Imeas | Vmeas | Imeas | Vmeas | Imeas | Vmeas | Imeas | Vmeas | Imeas | Vmeas | Imeas
-0.1 | 0.00169718 | -0.1 | 0.00297282 | -0.1 | 0.00270205 | -0.1 | 0.00222195 | -0.1 | 0.00172098 | -0.1 | 0.00257226 | -0.1 | 0.00230277 | -0.1 | 0.00236675 | -0.1 | 0.00257705 | -0.1 | 0.00181638 | -0.1 | 0.00279877 | -0.1 | 0.00328847 | -0.1 | 0.0026336
-0.097 | 0.00169068 | -0.097 | 0.00296168 | -0.097 | 0.00269052 | -0.097 | 0.00220939 | -0.097 | 0.00171693 | -0.097 | 0.00253872 | -0.097 | 0.00228965 | -0.097 | 0.00235633 | -0.097 | 0.00256633 | -0.097 | 0.00181057 | -0.097 | 0.00278554 | -0.097 | 0.00327068 | -0.097 | 0.00262651
-0.09395 | 0.00168801 | -0.09395 | 0.00295234 | -0.09395 | 0.00268175 | -0.09395 | 0.00219608 | -0.09395 | 0.00171396 | -0.09395 | 0.00250388 | -0.09395 | 0.00227514 | -0.09395 | 0.00234857 | -0.09395 | 0.00255913 | -0.09395 | 0.00180657 | -0.09395 | 0.00277581 | -0.09395 | 0.00325855 | -0.09395 | 0.00261773
-0.09095 | 0.00168382 | -0.09095 | 0.00294383 | -0.09095 | 0.00267145 | -0.09095 | 0.00218211 | -0.09095 | 0.00171132 | -0.09095 | 0.00246737 | -0.09095 | 0.00226216 | -0.09095 | 0.00234198 | -0.09095 | 0.00255222 | -0.09095 | 0.00180187 | -0.09095 | 0.00276389 | -0.09095 | 0.0032436 | -0.09095 | 0.00261388
-0.08795 | 0.00167993 | -0.08795 | 0.00293396 | -0.08795 | 0.00266269 | -0.08795 | 0.00216772 | -0.08795 | 0.00170836 | -0.08795 | 0.00243137 | -0.08795 | 0.00224999 | -0.08795 | 0.00233424 | -0.08795 | 0.00254544 | -0.08795 | 0.00179506 | -0.08795 | 0.002753 | -0.08795 | 0.00322924 | -0.08795 | 0.00260589
-0.0849 | 0.00167687 | -0.0849 | 0.00292335 | -0.0849 | 0.00265191 | -0.0849 | 0.00215273 | -0.0849 | 0.00170557 | -0.0849 | 0.00239395 | -0.0849 | 0.00223529 | -0.0849 | 0.00232671 | -0.0849 | 0.00253742 | -0.0849 | 0.00178894 | -0.0849 | 0.00274123 | -0.0849 | 0.00321215 | -0.0849 | 0.0025966
-0.0819 | 0.00167276 | -0.0819 | 0.00291439 | -0.0819 | 0.00264244 | -0.0819 | 0.00213864 | -0.0819 | 0.00170072 | -0.0819 | 0.00235445 | -0.0819 | 0.00221967 | -0.0819 | 0.00231784 | -0.0819 | 0.00252859 | -0.0819 | 0.00178409 | -0.0819 | 0.00272988 | -0.0819 | 0.00319579 | -0.0819 | 0.00258751
-0.0789 | 0.00166845 | -0.0789 | 0.00290658 | -0.0789 | 0.00263336 | -0.0789 | 0.00212421 | -0.0789 | 0.00169803 | -0.0789 | 0.00231468 | -0.0789 | 0.00220393 | -0.0789 | 0.00231062 | -0.0789 | 0.00251757 | -0.0789 | 0.00177848 | -0.0789 | 0.00271646 | -0.0789 | 0.00318014 | -0.0789 | 0.00257856
-0.0759 | 0.00166379 | -0.0759 | 0.0028975 | -0.0759 | 0.00262318 | -0.0759 | 0.00210899 | -0.0759 | 0.00169391 | -0.0759 | 0.00227545 | -0.0759 | 0.00219014 | -0.0759 | 0.00230039 | -0.0759 | 0.00250927 | -0.0759 | 0.00177096 | -0.0759 | 0.00270535 | -0.0759 | 0.00316242 | -0.0759 | 0.00256863
-0.07285 | 0.00165909 | -0.07285 | 0.00288588 | -0.07285 | 0.00261278 | -0.07285 | 0.00209362 | -0.07285 | 0.00169112 | -0.07285 | 0.00223599 | -0.07285 | 0.00217191 | -0.07285 | 0.00229289 | -0.07285 | 0.00250171 | -0.07285 | 0.00176489 | -0.07285 | 0.00269423 | -0.07285 | 0.0031462 | -0.07285 | 0.00256029
-0.06985 | 0.00165604 | -0.06985 | 0.00287457 | -0.06985 | 0.00260217 | -0.06985 | 0.0020774 | -0.06985 | 0.00168961 | -0.06985 | 0.00219666 | -0.06985 | 0.00215651 | -0.06985 | 0.00228395 | -0.06985 | 0.00249025 | -0.06985 | 0.00175929 | -0.06985 | 0.00267877 | -0.06985 | 0.00312787 | -0.06985 | 0.00254931
-0.06685 | 0.0016507 | -0.06685 | 0.00286485 | -0.06685 | 0.00259002 | -0.06685 | 0.00206206 | -0.06685 | 0.00168399 | -0.06685 | 0.00215451 | -0.06685 | 0.00214141 | -0.06685 | 0.0022737 | -0.06685 | 0.00248157 | -0.06685 | 0.00175233 | -0.06685 | 0.00266786 | -0.06685 | 0.00310876 | -0.06685 | 0.00254027
-0.0638 | 0.00164549 | -0.0638 | 0.00285329 | -0.0638 | 0.00257939 | -0.0638 | 0.00204547 | -0.0638 | 0.00167989 | -0.0638 | 0.00211408 | -0.0638 | 0.00212304 | -0.0638 | 0.00226351 | -0.0638 | 0.00247368 | -0.0638 | 0.00174513 | -0.0638 | 0.0026564 | -0.0638 | 0.00309059 | -0.0638 | 0.00252979
-0.0608 | 0.00164075 | -0.0608 | 0.00284324 | -0.0608 | 0.00256851 | -0.0608 | 0.00202919 | -0.0608 | 0.00167728 | -0.0608 | 0.00207288 | -0.0608 | 0.002105 | -0.0608 | 0.00225516 | -0.0608 | 0.00246458 | -0.0608 | 0.00173917 | -0.0608 | 0.00264295 | -0.0608 | 0.00307486 | -0.0608 | 0.00251857
-0.0578 | 0.00163516 | -0.0578 | 0.00283344 | -0.0578 | 0.00255748 | -0.0578 | 0.00201257 | -0.0578 | 0.00167421 | -0.0578 | 0.00203169 | -0.0578 | 0.00208715 | -0.0578 | 0.00224567 | -0.0578 | 0.00245485 | -0.0578 | 0.00173109 | -0.0578 | 0.00263068 | -0.0578 | 0.00305743 | -0.0578 | 0.00250863
-0.05475 | 0.00162904 | -0.05475 | 0.00282348 | -0.05475 | 0.00254612 | -0.05475 | 0.00199717 | -0.05475 | 0.0016686 | -0.05475 | 0.00198927 | -0.05475 | 0.00207015 | -0.05475 | 0.00223478 | -0.05475 | 0.00244479 | -0.05475 | 0.00172477 | -0.05475 | 0.00261575 | -0.05475 | 0.00304047 | -0.05475 | 0.00249629
-0.05175 | 0.00162426 | -0.05175 | 0.00281206 | -0.05175 | 0.00253287 | -0.05175 | 0.00198036 | -0.05175 | 0.00166468 | -0.05175 | 0.00194845 | -0.05175 | 0.00205171 | -0.05175 | 0.00222458 | -0.05175 | 0.00243453 | -0.05175 | 0.00171802 | -0.05175 | 0.0026022 | -0.05175 | 0.00302019 | -0.05175 | 0.00248466
-0.04875 | 0.00161792 | -0.04875 | 0.00280022 | -0.04875 | 0.00252285 | -0.04875 | 0.00196371 | -0.04875 | 0.00166057 | -0.04875 | 0.00190618 | -0.04875 | 0.00203346 | -0.04875 | 0.00221321 | -0.04875 | 0.00242394 | -0.04875 | 0.00171063 | -0.04875 | 0.00258871 | -0.04875 | 0.00300263 | -0.04875 | 0.00247276
-0.04575 | 0.00161208 | -0.04575 | 0.00279182 | -0.04575 | 0.00251488 | -0.04575 | 0.00194817 | -0.04575 | 0.00165686 | -0.04575 | 0.0018636 | -0.04575 | 0.00201537 | -0.04575 | 0.00220407 | -0.04575 | 0.00241554 | -0.04575 | 0.00170269 | -0.04575 | 0.00257523 | -0.04575 | 0.00298842 | -0.04575 | 0.00246242
-0.0427 | 0.00160714 | -0.0427 | 0.0027809 | -0.0427 | 0.00250348 | -0.0427 | 0.00192984 | -0.0427 | 0.00165241 | -0.0427 | 0.00182084 | -0.0427 | 0.00199912 | -0.0427 | 0.00219278 | -0.0427 | 0.00240444 | -0.0427 | 0.00169549 | -0.0427 | 0.00256186 | -0.0427 | 0.00296877 | -0.0427 | 0.00244914
-0.0397 | 0.00160131 | -0.0397 | 0.00276924 | -0.0397 | 0.00248978 | -0.0397 | 0.00191234 | -0.0397 | 0.00165003 | -0.0397 | 0.00177892 | -0.0397 | 0.00198017 | -0.0397 | 0.00218263 | -0.0397 | 0.00239457 | -0.0397 | 0.00168907 | -0.0397 | 0.00254854 | -0.0397 | 0.00294942 | -0.0397 | 0.00243923
-0.0367 | 0.00159552 | -0.0367 | 0.00276044 | -0.0367 | 0.00247926 | -0.0367 | 0.00189569 | -0.0367 | 0.00164378 | -0.0367 | 0.00173521 | -0.0367 | 0.00196316 | -0.0367 | 0.00217273 | -0.0367 | 0.00238349 | -0.0367 | 0.00168237 | -0.0367 | 0.00253447 | -0.0367 | 0.00293225 | -0.0367 | 0.00242772
-0.03365 | 0.00158967 | -0.03365 | 0.00275169 | -0.03365 | 0.00246733 | -0.03365 | 0.00187797 | -0.03365 | 0.00164058 | -0.03365 | 0.00169144 | -0.03365 | 0.00194329 | -0.03365 | 0.00216069 | -0.03365 | 0.00237335 | -0.03365 | 0.00167493 | -0.03365 | 0.00252203 | -0.03365 | 0.00291385 | -0.03365 | 0.00241293
-0.03065 | 0.00158417 | -0.03065 | 0.00274027 | -0.03065 | 0.00245773 | -0.03065 | 0.00186302 | -0.03065 | 0.00163734 | -0.03065 | 0.00164879 | -0.03065 | 0.00192469 | -0.03065 | 0.00215124 | -0.03065 | 0.00236257 | -0.03065 | 0.00166837 | -0.03065 | 0.00250787 | -0.03065 | 0.00289455 | -0.03065 | 0.00240159
-0.02765 | 0.00158015 | -0.02765 | 0.00272934 | -0.02765 | 0.00244317 | -0.02765 | 0.00184538 | -0.02765 | 0.00163185 | -0.02765 | 0.00160517 | -0.02765 | 0.00190652 | -0.02765 | 0.00213997 | -0.02765 | 0.00234975 | -0.02765 | 0.00166083 | -0.02765 | 0.00249576 | -0.02765 | 0.00287781 | -0.02765 | 0.00238881
-0.0246 | 0.0015749 | -0.0246 | 0.00271607 | -0.0246 | 0.00243233 | -0.0246 | 0.00182899 | -0.0246 | 0.0016277 | -0.0246 | 0.00156061 | -0.0246 | 0.00188886 | -0.0246 | 0.00213103 | -0.0246 | 0.00233986 | -0.0246 | 0.00165403 | -0.0246 | 0.00248183 | -0.0246 | 0.00285934 | -0.0246 | 0.0023756
-0.0216 | 0.00156896 | -0.0216 | 0.00270611 | -0.0216 | 0.0024194 | -0.0216 | 0.00181148 | -0.0216 | 0.00162261 | -0.0216 | 0.00151812 | -0.0216 | 0.00187044 | -0.0216 | 0.00211953 | -0.0216 | 0.00233027 | -0.0216 | 0.00164741 | -0.0216 | 0.0024681 | -0.0216 | 0.00283901 | -0.0216 | 0.00236301
-0.0186 | 0.0015632 | -0.0186 | 0.00269465 | -0.0186 | 0.00240836 | -0.0186 | 0.00179342 | -0.0186 | 0.0016177 | -0.0186 | 0.00147419 | -0.0186 | 0.00185143 | -0.0186 | 0.00210784 | -0.0186 | 0.00231985 | -0.0186 | 0.00163894 | -0.0186 | 0.00245454 | -0.0186 | 0.0028202 | -0.0186 | 0.00235035
-0.0156 | 0.00155793 | -0.0156 | 0.0026851 | -0.0156 | 0.00239526 | -0.0156 | 0.00177616 | -0.0156 | 0.00161404 | -0.0156 | 0.00142957 | -0.0156 | 0.00183238 | -0.0156 | 0.00209696 | -0.0156 | 0.00230936 | -0.0156 | 0.00163126 | -0.0156 | 0.00244006 | -0.0156 | 0.00280162 | -0.0156 | 0.00233709
-0.01255 | 0.00155189 | -0.01255 | 0.0026727 | -0.01255 | 0.0023845 | -0.01255 | 0.00175907 | -0.01255 | 0.00160861 | -0.01255 | 0.00138573 | -0.01255 | 0.00181304 | -0.01255 | 0.00208536 | -0.01255 | 0.00229938 | -0.01255 | 0.00162378 | -0.01255 | 0.00242555 | -0.01255 | 0.00278369 | -0.01255 | 0.00232418
-0.00955 | 0.00154661 | -0.00955 | 0.00266088 | -0.00955 | 0.00237134 | -0.00955 | 0.00174336 | -0.00955 | 0.00160277 | -0.00955 | 0.00134243 | -0.00955 | 0.00179527 | -0.00955 | 0.00207408 | -0.00955 | 0.00228887 | -0.00955 | 0.00161491 | -0.00955 | 0.00241154 | -0.00955 | 0.00276356 | -0.00955 | 0.00231037
-0.00655 | 0.00154052 | -0.00655 | 0.00264967 | -0.00655 | 0.00235965 | -0.00655 | 0.00172574 | -0.00655 | 0.00159884 | -0.00655 | 0.00129892 | -0.00655 | 0.00177691 | -0.00655 | 0.00206376 | -0.00655 | 0.00227768 | -0.00655 | 0.00160757 | -0.00655 | 0.00239592 | -0.00655 | 0.00274383 | -0.00655 | 0.00229888
-0.0035 | 0.00153627 | -0.0035 | 0.00263911 | -0.0035 | 0.00234818 | -0.0035 | 0.00170809 | -0.0035 | 0.00159273 | -0.0035 | 0.00125353 | -0.0035 | 0.00175715 | -0.0035 | 0.00205219 | -0.0035 | 0.00226617 | -0.0035 | 0.00160189 | -0.0035 | 0.00238206 | -0.0035 | 0.00272332 | -0.0035 | 0.00228539
-0.0005 | 0.00152915 | -0.0005 | 0.00262641 | -0.0005 | 0.00233523 | -0.0005 | 0.0016904 | -0.0005 | 0.00158928 | -0.0005 | 0.00120887 | -0.0005 | 0.00173981 | -0.0005 | 0.00204055 | -0.0005 | 0.00225721 | -0.0005 | 0.00159265 | -0.0005 | 0.00236755 | -0.0005 | 0.00270534 | -0.0005 | 0.00227351
0.0025 | 0.00152246 | 0.0025 | 0.00261566 | 0.0025 | 0.00232195 | 0.0025 | 0.00167145 | 0.0025 | 0.00158343 | 0.0025 | 0.00116447 | 0.0025 | 0.00171943 | 0.0025 | 0.00202873 | 0.0025 | 0.00224511 | 0.0025 | 0.00158498 | 0.0025 | 0.00235191 | 0.0025 | 0.00268506 | 0.0025 | 0.00225983
0.00555 | 0.00151478 | 0.00555 | 0.00260434 | 0.00555 | 0.00230858 | 0.00555 | 0.00165344 | 0.00555 | 0.00157842 | 0.00555 | 0.00111952 | 0.00555 | 0.00169958 | 0.00555 | 0.00201776 | 0.00555 | 0.00223381 | 0.00555 | 0.00157843 | 0.00555 | 0.00233633 | 0.00555 | 0.00266529 | 0.00555 | 0.00224585
0.00855 | 0.00150928 | 0.00855 | 0.00259328 | 0.00855 | 0.0022949 | 0.00855 | 0.0016364 | 0.00855 | 0.0015733 | 0.00855 | 0.00107476 | 0.00855 | 0.00168038 | 0.00855 | 0.00200615 | 0.00855 | 0.00222331 | 0.00855 | 0.00156953 | 0.00855 | 0.0023229 | 0.00855 | 0.00264684 | 0.00855 | 0.0022326
0.01155 | 0.00150256 | 0.01155 | 0.00258366 | 0.01155 | 0.00228131 | 0.01155 | 0.00161813 | 0.01155 | 0.00156789 | 0.01155 | 0.00103018 | 0.01155 | 0.00166218 | 0.01155 | 0.00199457 | 0.01155 | 0.00221138 | 0.01155 | 0.00156141 | 0.01155 | 0.00230918 | 0.01155 | 0.00262715 | 0.01155 | 0.00221978
0.01455 | 0.00149645 | 0.01455 | 0.00257176 | 0.01455 | 0.00226953 | 0.01455 | 0.0016022 | 0.01455 | 0.00156288 | 0.01455 | 0.00098573 | 0.01455 | 0.0016426 | 0.01455 | 0.00198245 | 0.01455 | 0.00220091 | 0.01455 | 0.00155381 | 0.01455 | 0.00229366 | 0.01455 | 0.00260658 | 0.01455 | 0.00220497
0.0176 | 0.00149117 | 0.0176 | 0.00255856 | 0.0176 | 0.00225306 | 0.0176 | 0.00158343 | 0.0176 | 0.00155845 | 0.0176 | 0.00093979 | 0.0176 | 0.00162385 | 0.0176 | 0.00197097 | 0.0176 | 0.00219051 | 0.0176 | 0.00154492 | 0.0176 | 0.00227958 | 0.0176 | 0.00258697 | 0.0176 | 0.00219006
0.0206 | 0.00148339 | 0.0206 | 0.00254742 | 0.0206 | 0.00223979 | 0.0206 | 0.00156565 | 0.0206 | 0.0015532 | 0.0206 | 0.0008945 | 0.0206 | 0.0016053 | 0.0206 | 0.00195873 | 0.0206 | 0.00217784 | 0.0206 | 0.00153952 | 0.0206 | 0.00226563 | 0.0206 | 0.00256647 | 0.0206 | 0.0021753
0.0236 | 0.00147764 | 0.0236 | 0.00253557 | 0.0236 | 0.00222696 | 0.0236 | 0.00154739 | 0.0236 | 0.0015478 | 0.0236 | 0.00084996 | 0.0236 | 0.00158468 | 0.0236 | 0.00194571 | 0.0236 | 0.00216577 | 0.0236 | 0.00153019 | 0.0236 | 0.00225063 | 0.0236 | 0.00254655 | 0.0236 | 0.00216163
0.02665 | 0.00147069 | 0.02665 | 0.00252424 | 0.02665 | 0.00221076 | 0.02665 | 0.00152917 | 0.02665 | 0.00154176 | 0.02665 | 0.00080399 | 0.02665 | 0.00156377 | 0.02665 | 0.00193445 | 0.02665 | 0.00215438 | 0.02665 | 0.00152217 | 0.02665 | 0.00223337 | 0.02665 | 0.00252627 | 0.02665 | 0.00214733
0.02965 | 0.00146365 | 0.02965 | 0.0025111 | 0.02965 | 0.00219828 | 0.02965 | 0.00150962 | 0.02965 | 0.00153591 | 0.02965 | 0.00075949 | 0.02965 | 0.00154493 | 0.02965 | 0.00192204 | 0.02965 | 0.00214363 | 0.02965 | 0.00151454 | 0.02965 | 0.00221863 | 0.02965 | 0.00250451 | 0.02965 | 0.00213288
0.03265 | 0.00145774 | 0.03265 | 0.00249951 | 0.03265 | 0.00218332 | 0.03265 | 0.00149207 | 0.03265 | 0.00153083 | 0.03265 | 0.00071276 | 0.03265 | 0.00152478 | 0.03265 | 0.00190899 | 0.03265 | 0.00213136 | 0.03265 | 0.00150595 | 0.03265 | 0.002203 | 0.03265 | 0.00248349 | 0.03265 | 0.00211952
0.0357 | 0.00145109 | 0.0357 | 0.00248896 | 0.0357 | 0.00217033 | 0.0357 | 0.00147333 | 0.0357 | 0.00152444 | 0.0357 | 0.00066699 | 0.0357 | 0.00150378 | 0.0357 | 0.00189687 | 0.0357 | 0.00211878 | 0.0357 | 0.0014975 | 0.0357 | 0.00218722 | 0.0357 | 0.0024638 | 0.0357 | 0.00210274
0.0387 | 0.00144437 | 0.0387 | 0.00247587 | 0.0387 | 0.0021569 | 0.0387 | 0.0014549 | 0.0387 | 0.00151879 | 0.0387 | 0.00062161 | 0.0387 | 0.00148216 | 0.0387 | 0.00188549 | 0.0387 | 0.00210839 | 0.0387 | 0.00148896 | 0.0387 | 0.00217302 | 0.0387 | 0.00244079 | 0.0387 | 0.00208887
0.0417 | 0.00143666 | 0.0417 | 0.00246556 | 0.0417 | 0.00214243 | 0.0417 | 0.00143588 | 0.0417 | 0.00151268 | 0.0417 | 0.00057603 | 0.0417 | 0.00146152 | 0.0417 | 0.00187339 | 0.0417 | 0.00209615 | 0.0417 | 0.00147927 | 0.0417 | 0.00215713 | 0.0417 | 0.00242289 | 0.0417 | 0.00207353
0.0447 | 0.00142985 | 0.0447 | 0.00245469 | 0.0447 | 0.00212816 | 0.0447 | 0.00141858 | 0.0447 | 0.00150593 | 0.0447 | 0.00052871 | 0.0447 | 0.00144082 | 0.0447 | 0.00185966 | 0.0447 | 0.00208322 | 0.0447 | 0.00147094 | 0.0447 | 0.00214257 | 0.0447 | 0.00240127 | 0.0447 | 0.00205692
0.04775 | 0.00142365 | 0.04775 | 0.0024406 | 0.04775 | 0.00211385 | 0.04775 | 0.00139825 | 0.04775 | 0.00150119 | 0.04775 | 0.00048162 | 0.04775 | 0.00142049 | 0.04775 | 0.0018466 | 0.04775 | 0.00207152 | 0.04775 | 0.00146332 | 0.04775 | 0.00212676 | 0.04775 | 0.00237899 | 0.04775 | 0.00204324
0.05075 | 0.00141611 | 0.05075 | 0.0024258 | 0.05075 | 0.00209914 | 0.05075 | 0.0013803 | 0.05075 | 0.0014944 | 0.05075 | 0.0004354 | 0.05075 | 0.00140014 | 0.05075 | 0.00183135 | 0.05075 | 0.00205923 | 0.05075 | 0.00145423 | 0.05075 | 0.00211277 | 0.05075 | 0.00235681 | 0.05075 | 0.00202633
0.05375 | 0.00140916 | 0.05375 | 0.00241477 | 0.05375 | 0.00208503 | 0.05375 | 0.00136157 | 0.05375 | 0.00148777 | 0.05375 | 0.00038882 | 0.05375 | 0.00137925 | 0.05375 | 0.00181815 | 0.05375 | 0.00204676 | 0.05375 | 0.00144481 | 0.05375 | 0.00209726 | 0.05375 | 0.00233487 | 0.05375 | 0.00201086
0.0568 | 0.00140112 | 0.0568 | 0.00240258 | 0.0568 | 0.00206895 | 0.0568 | 0.0013418 | 0.0568 | 0.0014818 | 0.0568 | 0.00034187 | 0.0568 | 0.00135782 | 0.0568 | 0.00180696 | 0.0568 | 0.00203453 | 0.0568 | 0.00143523 | 0.0568 | 0.00208148 | 0.0568 | 0.00231261 | 0.0568 | 0.00199581
0.0598 | 0.00139422 | 0.0598 | 0.00239036 | 0.0598 | 0.00205418 | 0.0598 | 0.00132225 | 0.0598 | 0.00147499 | 0.0598 | 0.00029401 | 0.0598 | 0.00133703 | 0.0598 | 0.00179128 | 0.0598 | 0.00202181 | 0.0598 | 0.00142651 | 0.0598 | 0.00206438 | 0.0598 | 0.00229067 | 0.0598 | 0.00197839
0.0628 | 0.00138666 | 0.0628 | 0.00237696 | 0.0628 | 0.00204 | 0.0628 | 0.00130272 | 0.0628 | 0.00146883 | 0.0628 | 0.00024633 | 0.0628 | 0.00131609 | 0.0628 | 0.00177876 | 0.0628 | 0.0020084 | 0.0628 | 0.00141726 | 0.0628 | 0.00204871 | 0.0628 | 0.00226875 | 0.0628 | 0.00196171
0.06585 | 0.00137923 | 0.06585 | 0.00236494 | 0.06585 | 0.00202432 | 0.06585 | 0.00128245 | 0.06585 | 0.00146153 | 0.06585 | 0.00019774 | 0.06585 | 0.00129291 | 0.06585 | 0.00176384 | 0.06585 | 0.00199502 | 0.06585 | 0.00140822 | 0.06585 | 0.00203326 | 0.06585 | 0.00224692 | 0.06585 | 0.00194624
0.06885 | 0.00137042 | 0.06885 | 0.00235062 | 0.06885 | 0.00200804 | 0.06885 | 0.00126307 | 0.06885 | 0.00145528 | 0.06885 | 0.00015064 | 0.06885 | 0.00127269 | 0.06885 | 0.00175084 | 0.06885 | 0.00198184 | 0.06885 | 0.00139948 | 0.06885 | 0.00201597 | 0.06885 | 0.00222291 | 0.06885 | 0.00192934
0.07185 | 0.00136281 | 0.07185 | 0.00233737 | 0.07185 | 0.00199372 | 0.07185 | 0.00124373 | 0.07185 | 0.00144888 | 0.07185 | 0.00010181 | 0.07185 | 0.00124927 | 0.07185 | 0.00173607 | 0.07185 | 0.00196928 | 0.07185 | 0.00138924 | 0.07185 | 0.00199972 | 0.07185 | 0.00220064 | 0.07185 | 0.00191281
0.07485 | 0.0013541 | 0.07485 | 0.00232441 | 0.07485 | 0.00197854 | 0.07485 | 0.00122444 | 0.07485 | 0.00144087 | 0.07485 | 5.364e-05 | 0.07485 | 0.00122772 | 0.07485 | 0.00172247 | 0.07485 | 0.00195599 | 0.07485 | 0.00137903 | 0.07485 | 0.00198314 | 0.07485 | 0.00217786 | 0.07485 | 0.00189339
0.0779 | 0.00134489 | 0.0779 | 0.00231125 | 0.0779 | 0.00196045 | 0.0779 | 0.0012029 | 0.0779 | 0.00143366 | 0.0779 | 2.47e-06 | 0.0779 | 0.00120588 | 0.0779 | 0.00170768 | 0.0779 | 0.00194312 | 0.0779 | 0.00136905 | 0.0779 | 0.00196532 | 0.0779 | 0.00215386 | 0.0779 | 0.00187627
0.0809 | 0.00133664 | 0.0809 | 0.00229838 | 0.0809 | 0.0019449 | 0.0809 | 0.00118419 | 0.0809 | 0.00142513 | 0.0809 | -4.86e-05 | 0.0809 | 0.00118321 | 0.0809 | 0.00169282 | 0.0809 | 0.00192926 | 0.0809 | 0.00135976 | 0.0809 | 0.00194739 | 0.0809 | 0.00213006 | 0.0809 | 0.00185854
0.0839 | 0.00132816 | 0.0839 | 0.00228435 | 0.0839 | 0.00192832 | 0.0839 | 0.00116353 | 0.0839 | 0.00141699 | 0.0839 | -9.82e-05 | 0.0839 | 0.00116104 | 0.0839 | 0.00167727 | 0.0839 | 0.00191637 | 0.0839 | 0.00134834 | 0.0839 | 0.0019297 | 0.0839 | 0.00210524 | 0.0839 | 0.00183965
0.08695 | 0.00131975 | 0.08695 | 0.00227229 | 0.08695 | 0.00191331 | 0.08695 | 0.00114248 | 0.08695 | 0.00140995 | 0.08695 | -0.00015026 | 0.08695 | 0.00113843 | 0.08695 | 0.00166179 | 0.08695 | 0.00190219 | 0.08695 | 0.00133721 | 0.08695 | 0.00191227 | 0.08695 | 0.00208149 | 0.08695 | 0.00182106
0.08995 | 0.00131056 | 0.08995 | 0.0022585 | 0.08995 | 0.00189788 | 0.08995 | 0.00112155 | 0.08995 | 0.00140089 | 0.08995 | -0.0002005 | 0.08995 | 0.00111537 | 0.08995 | 0.00164675 | 0.08995 | 0.00188786 | 0.08995 | 0.00132744 | 0.08995 | 0.00189635 | 0.08995 | 0.00205706 | 0.08995 | 0.00180141
0.09295 | 0.00130137 | 0.09295 | 0.0022455 | 0.09295 | 0.00187975 | 0.09295 | 0.00110073 | 0.09295 | 0.00139296 | 0.09295 | -0.0002503 | 0.09295 | 0.00109174 | 0.09295 | 0.00163098 | 0.09295 | 0.00187245 | 0.09295 | 0.00131714 | 0.09295 | 0.00187864 | 0.09295 | 0.00203332 | 0.09295 | 0.00178277
0.096 | 0.00129253 | 0.096 | 0.00223185 | 0.096 | 0.00186225 | 0.096 | 0.00107849 | 0.096 | 0.00138471 | 0.096 | -0.00030211 | 0.096 | 0.00106752 | 0.096 | 0.00161574 | 0.096 | 0.00185804 | 0.096 | 0.00130548 | 0.096 | 0.00186125 | 0.096 | 0.00200867 | 0.096 | 0.0017639
0.099 | 0.00128339 | 0.099 | 0.0022168 | 0.099 | 0.00184573 | 0.099 | 0.00105818 | 0.099 | 0.00137622 | 0.099 | -0.00035312 | 0.099 | 0.00104342 | 0.099 | 0.00159821 | 0.099 | 0.00184316 | 0.099 | 0.00129517 | 0.099 | 0.00184282 | 0.099 | 0.0019821 | 0.099 | 0.00174196
0.102 | 0.00127297 | 0.102 | 0.00220344 | 0.102 | 0.0018285 | 0.102 | 0.00103743 | 0.102 | 0.00136835 | 0.102 | -0.00040431 | 0.102 | 0.00101932 | 0.102 | 0.0015807 | 0.102 | 0.00182793 | 0.102 | 0.0012843 | 0.102 | 0.00182445 | 0.102 | 0.00195574 | 0.102 | 0.00172374
0.10505 | 0.00126378 | 0.10505 | 0.00218899 | 0.10505 | 0.00181168 | 0.10505 | 0.00101429 | 0.10505 | 0.00135912 | 0.10505 | -0.0004584 | 0.10505 | 0.00099427 | 0.10505 | 0.00156459 | 0.10505 | 0.00181388 | 0.10505 | 0.00127204 | 0.10505 | 0.0018067 | 0.10505 | 0.00192873 | 0.10505 | 0.00170341
0.10805 | 0.00125326 | 0.10805 | 0.00217347 | 0.10805 | 0.00179251 | 0.10805 | 0.00099302 | 0.10805 | 0.00134979 | 0.10805 | -0.00051035 | 0.10805 | 0.00096761 | 0.10805 | 0.00154794 | 0.10805 | 0.00179768 | 0.10805 | 0.0012616 | 0.10805 | 0.00178888 | 0.10805 | 0.00190261 | 0.10805 | 0.00168134
0.11105 | 0.00124376 | 0.11105 | 0.00216005 | 0.11105 | 0.00177294 | 0.11105 | 0.00097056 | 0.11105 | 0.00134128 | 0.11105 | -0.0005633 | 0.11105 | 0.00094406 | 0.11105 | 0.00153114 | 0.11105 | 0.00178058 | 0.11105 | 0.00124912 | 0.11105 | 0.00176896 | 0.11105 | 0.00187622 | 0.11105 | 0.00166021
0.11405 | 0.00123438 | 0.11405 | 0.00214478 | 0.11405 | 0.00175528 | 0.11405 | 0.00094803 | 0.11405 | 0.00133123 | 0.11405 | -0.00061685 | 0.11405 | 0.00091946 | 0.11405 | 0.00151326 | 0.11405 | 0.00176569 | 0.11405 | 0.00123715 | 0.11405 | 0.00175119 | 0.11405 | 0.00185035 | 0.11405 | 0.00163921
0.1171 | 0.00122327 | 0.1171 | 0.00212794 | 0.1171 | 0.0017374 | 0.1171 | 0.00092506 | 0.1171 | 0.0013208 | 0.1171 | -0.000672 | 0.1171 | 0.0008923 | 0.1171 | 0.00149429 | 0.1171 | 0.00175034 | 0.1171 | 0.00122442 | 0.1171 | 0.00173055 | 0.1171 | 0.00182261 | 0.1171 | 0.00161705
0.1201 | 0.00121264 | 0.1201 | 0.00211429 | 0.1201 | 0.00171804 | 0.1201 | 0.00090302 | 0.1201 | 0.00130905 | 0.1201 | -0.00072556 | 0.1201 | 0.00086607 | 0.1201 | 0.00147584 | 0.1201 | 0.00173364 | 0.1201 | 0.00121222 | 0.1201 | 0.00171042 | 0.1201 | 0.00179475 | 0.1201 | 0.00159496
0.1231 | 0.00120102 | 0.1231 | 0.00209998 | 0.1231 | 0.0017006 | 0.1231 | 0.00088053 | 0.1231 | 0.0012999 | 0.1231 | -0.00078005 | 0.1231 | 0.00083963 | 0.1231 | 0.00145834 | 0.1231 | 0.0017185 | 0.1231 | 0.00119793 | 0.1231 | 0.00169129 | 0.1231 | 0.00176593 | 0.1231 | 0.00157215
0.12615 | 0.00118971 | 0.12615 | 0.00208309 | 0.12615 | 0.00167989 | 0.12615 | 0.00085752 | 0.12615 | 0.00129061 | 0.12615 | -0.00083637 | 0.12615 | 0.00081227 | 0.12615 | 0.00143995 | 0.12615 | 0.0017007 | 0.12615 | 0.00118594 | 0.12615 | 0.00167139 | 0.12615 | 0.00173688 | 0.12615 | 0.00154874
0.12915 | 0.00117808 | 0.12915 | 0.00206694 | 0.12915 | 0.0016601 | 0.12915 | 0.00083402 | 0.12915 | 0.00127875 | 0.12915 | -0.00089215 | 0.12915 | 0.00078503 | 0.12915 | 0.00142187 | 0.12915 | 0.00168373 | 0.12915 | 0.00117182 | 0.12915 | 0.00165096 | 0.12915 | 0.00170872 | 0.12915 | 0.00152544
0.13215 | 0.00116636 | 0.13215 | 0.00205101 | 0.13215 | 0.00164082 | 0.13215 | 0.00081034 | 0.13215 | 0.00126861 | 0.13215 | -0.00094775 | 0.13215 | 0.00075931 | 0.13215 | 0.00140296 | 0.13215 | 0.0016671 | 0.13215 | 0.00115939 | 0.13215 | 0.00163002 | 0.13215 | 0.00167914 | 0.13215 | 0.00150231
0.1352 | 0.00115403 | 0.1352 | 0.00203454 | 0.1352 | 0.0016216 | 0.1352 | 0.00078549 | 0.1352 | 0.00125628 | 0.1352 | -0.0010054 | 0.1352 | 0.0007307 | 0.1352 | 0.00138207 | 0.1352 | 0.00164851 | 0.1352 | 0.00114465 | 0.1352 | 0.00160943 | 0.1352 | 0.00165012 | 0.1352 | 0.00147734
0.1382 | 0.00114221 | 0.1382 | 0.00201925 | 0.1382 | 0.00160233 | 0.1382 | 0.00076123 | 0.1382 | 0.00124599 | 0.1382 | -0.00106308 | 0.1382 | 0.00070155 | 0.1382 | 0.00136316 | 0.1382 | 0.00163102 | 0.1382 | 0.00113085 | 0.1382 | 0.0015879 | 0.1382 | 0.00162052 | 0.1382 | 0.0014524
0.1412 | 0.00112824 | 0.1412 | 0.0020016 | 0.1412 | 0.00158133 | 0.1412 | 0.00073669 | 0.1412 | 0.00123336 | 0.1412 | -0.00112161 | 0.1412 | 0.00067435 | 0.1412 | 0.00134198 | 0.1412 | 0.00161233 | 0.1412 | 0.00111764 | 0.1412 | 0.0015664 | 0.1412 | 0.00158871 | 0.1412 | 0.00142836
0.1442 | 0.00111643 | 0.1442 | 0.00198433 | 0.1442 | 0.00156122 | 0.1442 | 0.00071253 | 0.1442 | 0.0012214 | 0.1442 | -0.00117935 | 0.1442 | 0.00064551 | 0.1442 | 0.0013226 | 0.1442 | 0.00159407 | 0.1442 | 0.00110275 | 0.1442 | 0.00154638 | 0.1442 | 0.00155778 | 0.1442 | 0.0014038
0.14725 | 0.00110305 | 0.14725 | 0.00196661 | 0.14725 | 0.0015409 | 0.14725 | 0.00068758 | 0.14725 | 0.00120814 | 0.14725 | -0.00123873 | 0.14725 | 0.00061561 | 0.14725 | 0.00130173 | 0.14725 | 0.00157511 | 0.14725 | 0.0010881 | 0.14725 | 0.00152246 | 0.14725 | 0.00152647 | 0.14725 | 0.00137739
0.15025 | 0.00108871 | 0.15025 | 0.00194926 | 0.15025 | 0.00151932 | 0.15025 | 0.00066186 | 0.15025 | 0.00119453 | 0.15025 | -0.00129838 | 0.15025 | 0.0005867 | 0.15025 | 0.00127935 | 0.15025 | 0.00155649 | 0.15025 | 0.00107263 | 0.15025 | 0.00150088 | 0.15025 | 0.00149364 | 0.15025 | 0.00135158
0.15325 | 0.00107475 | 0.15325 | 0.00193257 | 0.15325 | 0.00149791 | 0.15325 | 0.0006368 | 0.15325 | 0.00118114 | 0.15325 | -0.00135829 | 0.15325 | 0.00055677 | 0.15325 | 0.00125801 | 0.15325 | 0.00153716 | 0.15325 | 0.00105801 | 0.15325 | 0.00147712 | 0.15325 | 0.00146007 | 0.15325 | 0.00132443
0.1563 | 0.00106162 | 0.1563 | 0.0019124 | 0.1563 | 0.00147568 | 0.1563 | 0.00061075 | 0.1563 | 0.00116874 | 0.1563 | -0.00141982 | 0.1563 | 0.00052572 | 0.1563 | 0.00123641 | 0.1563 | 0.00151616 | 0.1563 | 0.00104172 | 0.1563 | 0.00145336 | 0.1563 | 0.00142769 | 0.1563 | 0.00129632
0.1593 | 0.00104694 | 0.1593 | 0.00189515 | 0.1593 | 0.00145416 | 0.1593 | 0.00058381 | 0.1593 | 0.00115385 | 0.1593 | -0.00148059 | 0.1593 | 0.00049491 | 0.1593 | 0.00121289 | 0.1593 | 0.00149548 | 0.1593 | 0.00102425 | 0.1593 | 0.00143241 | 0.1593 | 0.00139517 | 0.1593 | 0.00126969
0.1623 | 0.00103184 | 0.1623 | 0.00187695 | 0.1623 | 0.00143153 | 0.1623 | 0.00055695 | 0.1623 | 0.00114062 | 0.1623 | -0.0015425 | 0.1623 | 0.0004637 | 0.1623 | 0.00119087 | 0.1623 | 0.00147448 | 0.1623 | 0.00100867 | 0.1623 | 0.00140809 | 0.1623 | 0.00136066 | 0.1623 | 0.00124117
0.16535 | 0.00101685 | 0.16535 | 0.00185716 | 0.16535 | 0.0014086 | 0.16535 | 0.00052934 | 0.16535 | 0.00112508 | 0.16535 | -0.0016055 | 0.16535 | 0.00043115 | 0.16535 | 0.00116808 | 0.16535 | 0.00145446 | 0.16535 | 0.000991 | 0.16535 | 0.00138368 | 0.16535 | 0.00132777 | 0.16535 | 0.00121133
0.16835 | 0.0010017 | 0.16835 | 0.00183874 | 0.16835 | 0.00138543 | 0.16835 | 0.00050273 | 0.16835 | 0.00111105 | 0.16835 | -0.00166862 | 0.16835 | 0.00039899 | 0.16835 | 0.00114398 | 0.16835 | 0.00143292 | 0.16835 | 0.00097353 | 0.16835 | 0.0013596 | 0.16835 | 0.00129368 | 0.16835 | 0.00118246
0.17135 | 0.00098528 | 0.17135 | 0.00181931 | 0.17135 | 0.00136182 | 0.17135 | 0.00047526 | 0.17135 | 0.00109613 | 0.17135 | -0.00173116 | 0.17135 | 0.000368 | 0.17135 | 0.00112177 | 0.17135 | 0.00141153 | 0.17135 | 0.00095575 | 0.17135 | 0.00133527 | 0.17135 | 0.00125804 | 0.17135 | 0.00115141
0.17435 | 0.00096964 | 0.17435 | 0.00179951 | 0.17435 | 0.0013384 | 0.17435 | 0.00044841 | 0.17435 | 0.00108163 | 0.17435 | -0.00179499 | 0.17435 | 0.00033461 | 0.17435 | 0.00109715 | 0.17435 | 0.00138907 | 0.17435 | 0.00093847 | 0.17435 | 0.00130927 | 0.17435 | 0.00122163 | 0.17435 | 0.00112103
0.1774 | 0.00095165 | 0.1774 | 0.00177872 | 0.1774 | 0.00131533 | 0.1774 | 0.00041947 | 0.1774 | 0.00106613 | 0.1774 | -0.00186065 | 0.1774 | 0.00030039 | 0.1774 | 0.00107196 | 0.1774 | 0.00136577 | 0.1774 | 0.00091895 | 0.1774 | 0.00128511 | 0.1774 | 0.00118453 | 0.1774 | 0.00108898
0.1804 | 0.00093403 | 0.1804 | 0.00175802 | 0.1804 | 0.00129148 | 0.1804 | 0.00039024 | 0.1804 | 0.0010492 | 0.1804 | -0.00192569 | 0.1804 | 0.00026649 | 0.1804 | 0.00104673 | 0.1804 | 0.00134271 | 0.1804 | 0.00090071 | 0.1804 | 0.00125823 | 0.1804 | 0.00114807 | 0.1804 | 0.00105693
0.1834 | 0.00091746 | 0.1834 | 0.00173816 | 0.1834 | 0.00126509 | 0.1834 | 0.00036254 | 0.1834 | 0.00103203 | 0.1834 | -0.00199059 | 0.1834 | 0.0002321 | 0.1834 | 0.00102161 | 0.1834 | 0.00131893 | 0.1834 | 0.00088226 | 0.1834 | 0.00123246 | 0.1834 | 0.00111024 | 0.1834 | 0.00102735
0.18645 | 0.00089931 | 0.18645 | 0.00171864 | 0.18645 | 0.0012409 | 0.18645 | 0.00033346 | 0.18645 | 0.00101473 | 0.18645 | -0.00205736 | 0.18645 | 0.00019754 | 0.18645 | 0.00099531 | 0.18645 | 0.00129583 | 0.18645 | 0.00086189 | 0.18645 | 0.00120573 | 0.18645 | 0.00107141 | 0.18645 | 0.00099354
0.18945 | 0.00088124 | 0.18945 | 0.00169634 | 0.18945 | 0.00121499 | 0.18945 | 0.00030409 | 0.18945 | 0.00099687 | 0.18945 | -0.00212403 | 0.18945 | 0.00016101 | 0.18945 | 0.00096812 | 0.18945 | 0.00127174 | 0.18945 | 0.00084188 | 0.18945 | 0.00117715 | 0.18945 | 0.00103251 | 0.18945 | 0.00096124
0.19245 | 0.00086147 | 0.19245 | 0.00167504 | 0.19245 | 0.00118909 | 0.19245 | 0.00027457 | 0.19245 | 0.00097808 | 0.19245 | -0.00219164 | 0.19245 | 0.00012625 | 0.19245 | 0.00094096 | 0.19245 | 0.0012469 | 0.19245 | 0.000821 | 0.19245 | 0.00114917 | 0.19245 | 0.0009952 | 0.19245 | 0.00092736
0.1955 | 0.00084229 | 0.1955 | 0.00165196 | 0.1955 | 0.00116388 | 0.1955 | 0.00024401 | 0.1955 | 0.00096057 | 0.1955 | -0.00226087 | 0.1955 | 9.013e-05 | 0.1955 | 0.0009132 | 0.1955 | 0.00122057 | 0.1955 | 0.00079851 | 0.1955 | 0.0011206 | 0.1955 | 0.00095447 | 0.1955 | 0.00089215
0.1985 | 0.00082203 | 0.1985 | 0.00162967 | 0.1985 | 0.00113728 | 0.1985 | 0.0002133 | 0.1985 | 0.00094113 | 0.1985 | -0.00232865 | 0.1985 | 5.322e-05 | 0.1985 | 0.00088621 | 0.1985 | 0.0011949 | 0.1985 | 0.00077754 | 0.1985 | 0.00109221 | 0.1985 | 0.00091501 | 0.1985 | 0.00085737
0.2015 | 0.00080126 | 0.2015 | 0.0016054 | 0.2015 | 0.00111075 | 0.2015 | 0.00018192 | 0.2015 | 0.0009225 | 0.2015 | -0.00239794 | 0.2015 | 1.465e-05 | 0.2015 | 0.00085762 | 0.2015 | 0.00116796 | 0.2015 | 0.00075619 | 0.2015 | 0.00106364 | 0.2015 | 0.00087353 | 0.2015 | 0.00082276
0.2045 | 0.00078193 | 0.2045 | 0.00158185 | 0.2045 | 0.00108438 | 0.2045 | 0.00015047 | 0.2045 | 0.00090295 | 0.2045 | -0.00246764 | 0.2045 | -2.247e-05 | 0.2045 | 0.00082973 | 0.2045 | 0.0011413 | 0.2045 | 0.00073412 | 0.2045 | 0.0010341 | 0.2045 | 0.00083129 | 0.2045 | 0.00078638
0.20755 | 0.00076016 | 0.20755 | 0.00155731 | 0.20755 | 0.00105747 | 0.20755 | 0.00011825 | 0.20755 | 0.00088172 | 0.20755 | -0.00253881 | 0.20755 | -6.076e-05 | 0.20755 | 0.00079914 | 0.20755 | 0.00111378 | 0.20755 | 0.00071072 | 0.20755 | 0.00100336 | 0.20755 | 0.00078849 | 0.20755 | 0.00074914
0.21055 | 0.00073897 | 0.21055 | 0.00153459 | 0.21055 | 0.00102927 | 0.21055 | 8.774e-05 | 0.21055 | 0.00086179 | 0.21055 | -0.00260933 | 0.21055 | -9.977e-05 | 0.21055 | 0.00076943 | 0.21055 | 0.00108682 | 0.21055 | 0.00068795 | 0.21055 | 0.0009736 | 0.21055 | 0.00074609 | 0.21055 | 0.00071226
0.21355 | 0.00071619 | 0.21355 | 0.0015087 | 0.21355 | 0.00100117 | 0.21355 | 5.495e-05 | 0.21355 | 0.00084067 | 0.21355 | -0.00268115 | 0.21355 | -0.00013801 | 0.21355 | 0.00074046 | 0.21355 | 0.00105794 | 0.21355 | 0.00066424 | 0.21355 | 0.00094165 | 0.21355 | 0.00070122 | 0.21355 | 0.00067438
0.2166 | 0.00069377 | 0.2166 | 0.0014824 | 0.2166 | 0.00097416 | 0.2166 | 2.162e-05 | 0.2166 | 0.00081786 | 0.2166 | -0.00275434 | 0.2166 | -0.00017843 | 0.2166 | 0.00070888 | 0.2166 | 0.00102805 | 0.2166 | 0.00063791 | 0.2166 | 0.00090976 | 0.2166 | 0.0006562 | 0.2166 | 0.00063543
0.2196 | 0.00066981 | 0.2196 | 0.00145563 | 0.2196 | 0.00094455 | 0.2196 | -1.17e-05 | 0.2196 | 0.00079703 | 0.2196 | -0.00282743 | 0.2196 | -0.00021927 | 0.2196 | 0.00067831 | 0.2196 | 0.00099945 | 0.2196 | 0.00061275 | 0.2196 | 0.00087785 | 0.2196 | 0.00061174 | 0.2196 | 0.00059647
0.2226 | 0.00064625 | 0.2226 | 0.00142894 | 0.2226 | 0.00091461 | 0.2226 | -4.564e-05 | 0.2226 | 0.00077418 | 0.2226 | -0.0029001 | 0.2226 | -0.00026057 | 0.2226 | 0.00064587 | 0.2226 | 0.00096949 | 0.2226 | 0.00058752 | 0.2226 | 0.00084517 | 0.2226 | 0.00056663 | 0.2226 | 0.00055751
0.22565 | 0.00062163 | 0.22565 | 0.00140163 | 0.22565 | 0.00088546 | 0.22565 | -8.099e-05 | 0.22565 | 0.00074994 | 0.22565 | -0.00297511 | 0.22565 | -0.00030265 | 0.22565 | 0.00061293 | 0.22565 | 0.00093802 | 0.22565 | 0.00056108 | 0.22565 | 0.00081203 | 0.22565 | 0.00052033 | 0.22565 | 0.00051588
0.22865 | 0.00059573 | 0.22865 | 0.00137628 | 0.22865 | 0.00085417 | 0.22865 | -0.00011335 | 0.22865 | 0.00072676 | 0.22865 | -0.0030497 | 0.22865 | -0.00034424 | 0.22865 | 0.00057979 | 0.22865 | 0.00090679 | 0.22865 | 0.00053402 | 0.22865 | 0.00077748 | 0.22865 | 0.00047382 | 0.22865 | 0.00047432
0.23165 | 0.0005707 | 0.23165 | 0.00134822 | 0.23165 | 0.00082327 | 0.23165 | -0.00014945 | 0.23165 | 0.00070259 | 0.23165 | -0.00312477 | 0.23165 | -0.00038711 | 0.23165 | 0.0005469 | 0.23165 | 0.00087574 | 0.23165 | 0.00050702 | 0.23165 | 0.00074237 | 0.23165 | 0.00042624 | 0.23165 | 0.00043201
0.23465 | 0.00054465 | 0.23465 | 0.00131836 | 0.23465 | 0.00079256 | 0.23465 | -0.00018476 | 0.23465 | 0.00067845 | 0.23465 | -0.00319965 | 0.23465 | -0.00043037 | 0.23465 | 0.00051272 | 0.23465 | 0.00084287 | 0.23465 | 0.00047974 | 0.23465 | 0.00070787 | 0.23465 | 0.00037861 | 0.23465 | 0.00039025
0.2377 | 0.00051749 | 0.2377 | 0.00128974 | 0.2377 | 0.00075956 | 0.2377 | -0.00021998 | 0.2377 | 0.00065209 | 0.2377 | -0.00327664 | 0.2377 | -0.0004749 | 0.2377 | 0.00047738 | 0.2377 | 0.00081027 | 0.2377 | 0.00045033 | 0.2377 | 0.00067209 | 0.2377 | 0.00032853 | 0.2377 | 0.00034768
0.2407 | 0.00049001 | 0.2407 | 0.00126041 | 0.2407 | 0.00072809 | 0.2407 | -0.00025703 | 0.2407 | 0.00062566 | 0.2407 | -0.00335356 | 0.2407 | -0.00051954 | 0.2407 | 0.00044287 | 0.2407 | 0.00077693 | 0.2407 | 0.00042097 | 0.2407 | 0.00063706 | 0.2407 | 0.00027946 | 0.2407 | 0.0003048
0.2437 | 0.00046201 | 0.2437 | 0.00123014 | 0.2437 | 0.0006955 | 0.2437 | -0.00029406 | 0.2437 | 0.00059956 | 0.2437 | -0.00343122 | 0.2437 | -0.0005649 | 0.2437 | 0.00040692 | 0.2437 | 0.00074213 | 0.2437 | 0.000391 | 0.2437 | 0.00059988 | 0.2437 | 0.00022927 | 0.2437 | 0.00025949
0.24675 | 0.00043371 | 0.24675 | 0.00119895 | 0.24675 | 0.00066233 | 0.24675 | -0.00033197 | 0.24675 | 0.0005723 | 0.24675 | -0.0035103 | 0.24675 | -0.00061079 | 0.24675 | 0.0003711 | 0.24675 | 0.00070737 | 0.24675 | 0.00036111 | 0.24675 | 0.00056263 | 0.24675 | 0.00017765 | 0.24675 | 0.00021473
0.24975 | 0.00040477 | 0.24975 | 0.00116679 | 0.24975 | 0.00062907 | 0.24975 | -0.00036988 | 0.24975 | 0.00054539 | 0.24975 | -0.00358825 | 0.24975 | -0.00065628 | 0.24975 | 0.00033326 | 0.24975 | 0.00067162 | 0.24975 | 0.00032995 | 0.24975 | 0.00052434 | 0.24975 | 0.00012594 | 0.24975 | 0.00016941
0.25275 | 0.00037454 | 0.25275 | 0.00113581 | 0.25275 | 0.0005962 | 0.25275 | -0.00040742 | 0.25275 | 0.00051793 | 0.25275 | -0.00366795 | 0.25275 | -0.00070338 | 0.25275 | 0.00029637 | 0.25275 | 0.00063505 | 0.25275 | 0.00029853 | 0.25275 | 0.00048632 | 0.25275 | 7.588e-05 | 0.25275 | 0.00012419
0.2558 | 0.00034376 | 0.2558 | 0.00110366 | 0.2558 | 0.00056137 | 0.2558 | -0.00044748 | 0.2558 | 0.00048942 | 0.2558 | -0.00374898 | 0.2558 | -0.00075155 | 0.2558 | 0.00025804 | 0.2558 | 0.00059823 | 0.2558 | 0.00026562 | 0.2558 | 0.00044675 | 0.2558 | 2.213e-05 | 0.2558 | 7.86e-05
0.2588 | 0.00031217 | 0.2588 | 0.00107069 | 0.2588 | 0.00052743 | 0.2588 | -0.00048633 | 0.2588 | 0.00045961 | 0.2588 | -0.00382993 | 0.2588 | -0.00079916 | 0.2588 | 0.00021924 | 0.2588 | 0.00056139 | 0.2588 | 0.00023221 | 0.2588 | 0.00040691 | 0.2588 | -3.211e-05 | 0.2588 | 3.034e-05
0.2618 | 0.00028108 | 0.2618 | 0.00103854 | 0.2618 | 0.00049168 | 0.2618 | -0.00052577 | 0.2618 | 0.00043013 | 0.2618 | -0.00391027 | 0.2618 | -0.00084735 | 0.2618 | 0.00018069 | 0.2618 | 0.0005235 | 0.2618 | 0.00019929 | 0.2618 | 0.00036659 | 0.2618 | -8.654e-05 | 0.2618 | -1.761e-05
0.2648 | 0.00024851 | 0.2648 | 0.0010036 | 0.2648 | 0.00045484 | 0.2648 | -0.00056659 | 0.2648 | 0.00040034 | 0.2648 | -0.00399198 | 0.2648 | -0.0008964 | 0.2648 | 0.00014036 | 0.2648 | 0.00048448 | 0.2648 | 0.00016498 | 0.2648 | 0.00032522 | 0.2648 | -0.00013767 | 0.2648 | -6.685e-05
0.26785 | 0.00021433 | 0.26785 | 0.00097123 | 0.26785 | 0.0004178 | 0.26785 | -0.00060806 | 0.26785 | 0.00036758 | 0.26785 | -0.00407525 | 0.26785 | -0.00094748 | 0.26785 | 0.00010071 | 0.26785 | 0.00044386 | 0.26785 | 0.00012871 | 0.26785 | 0.00028315 | 0.26785 | -0.00019451 | 0.26785 | -0.00011299
0.27085 | 0.00018133 | 0.27085 | 0.00093489 | 0.27085 | 0.00038062 | 0.27085 | -0.00064985 | 0.27085 | 0.00033602 | 0.27085 | -0.00415841 | 0.27085 | -0.00099742 | 0.27085 | 5.959e-05 | 0.27085 | 0.00040388 | 0.27085 | 9.491e-05 | 0.27085 | 0.00023997 | 0.27085 | -0.00025097 | 0.27085 | -0.00016312
0.27385 | 0.00014773 | 0.27385 | 0.00089843 | 0.27385 | 0.00034338 | 0.27385 | -0.0006905 | 0.27385 | 0.00030449 | 0.27385 | -0.00424074 | 0.27385 | -0.00104779 | 0.27385 | 1.763e-05 | 0.27385 | 0.00036389 | 0.27385 | 5.884e-05 | 0.27385 | 0.00019782 | 0.27385 | -0.00030783 | 0.27385 | -0.00021392
0.2769 | 0.00011197 | 0.2769 | 0.00086069 | 0.2769 | 0.00030513 | 0.2769 | -0.00073279 | 0.2769 | 0.00027104 | 0.2769 | -0.00432556 | 0.2769 | -0.00109518 | 0.2769 | -2.485e-05 | 0.2769 | 0.00032168 | 0.2769 | 2.124e-05 | 0.2769 | 0.00015374 | 0.2769 | -0.00036641 | 0.2769 | -0.00026696
0.2799 | 7.841e-05 | 0.2799 | 0.00082327 | 0.2799 | 0.00026673 | 0.2799 | -0.00077562 | 0.2799 | 0.00023689 | 0.2799 | -0.00441007 | 0.2799 | -0.00114837 | 0.2799 | -6.823e-05 | 0.2799 | 0.00027893 | 0.2799 | -1.669e-05 | 0.2799 | 0.00010947 | 0.2799 | -0.00042469 | 0.2799 | -0.00031928
0.2829 | 4.127e-05 | 0.2829 | 0.00078463 | 0.2829 | 0.00022703 | 0.2829 | -0.00081966 | 0.2829 | 0.00020289 | 0.2829 | -0.00449542 | 0.2829 | -0.00120046 | 0.2829 | -0.00010814 | 0.2829 | 0.00023578 | 0.2829 | -5.49e-05 | 0.2829 | 6.61e-05 | 0.2829 | -0.00048425 | 0.2829 | -0.00037244
0.28595 | 5.15e-06 | 0.28595 | 0.00074578 | 0.28595 | 0.00018834 | 0.28595 | -0.00086413 | 0.28595 | 0.00016815 | 0.28595 | -0.00458229 | 0.28595 | -0.00125513 | 0.28595 | -0.00015368 | 0.28595 | 0.00019074 | 0.28595 | -9.464e-05 | 0.28595 | 1.855e-05 | 0.28595 | -0.00054492 | 0.28595 | -0.00042613
0.28895 | -2.849e-05 | 0.28895 | 0.00070676 | 0.28895 | 0.00014935 | 0.28895 | -0.00090779 | 0.28895 | 0.00013299 | 0.28895 | -0.00466747 | 0.28895 | -0.00130845 | 0.28895 | -0.00019894 | 0.28895 | 0.00014667 | 0.28895 | -0.00013076 | 0.28895 | -2.769e-05 | 0.28895 | -0.00060464 | 0.28895 | -0.0004796
0.29195 | -6.748e-05 | 0.29195 | 0.00066648 | 0.29195 | 0.00010785 | 0.29195 | -0.00095257 | 0.29195 | 9.954e-05 | 0.29195 | -0.00475426 | 0.29195 | -0.00136319 | 0.29195 | -0.00024498 | 0.29195 | 0.00010201 | 0.29195 | -0.00017216 | 0.29195 | -7.504e-05 | 0.29195 | -0.00066652 | 0.29195 | -0.00053413
0.29495 | -0.0001031 | 0.29495 | 0.0006255 | 0.29495 | 6.824e-05 | 0.29495 | -0.00099823 | 0.29495 | 6.243e-05 | 0.29495 | -0.00484161 | 0.29495 | -0.00141828 | 0.29495 | -0.00029098 | 0.29495 | 5.937e-05 | 0.29495 | -0.00021324 | 0.29495 | -0.00011907 | 0.29495 | -0.0007289 | 0.29495 | -0.0005896
0.298 | -0.0001434 | 0.298 | 0.00058372 | 0.298 | 2.512e-05 | 0.298 | -0.00104551 | 0.298 | 2.495e-05 | 0.298 | -0.00493101 | 0.298 | -0.0014754 | 0.298 | -0.00033915 | 0.298 | 1.136e-05 | 0.298 | -0.00025555 | 0.298 | -0.00016883 | 0.298 | -0.00079235 | 0.298 | -0.00064618
0.301 | -0.0001844 | 0.301 | 0.00054159 | 0.301 | -1.724e-05 | 0.301 | -0.00108616 | 0.301 | -1.244e-05 | 0.301 | -0.00501858 | 0.301 | -0.00153135 | 0.301 | -0.00038609 | 0.301 | -3.514e-05 | 0.301 | -0.00029789 | 0.301 | -0.0002175 | 0.301 | -0.000856 | 0.301 | -0.00070226
0.304 | -0.00022654 | 0.304 | 0.00049798 | 0.304 | -5.998e-05 | 0.304 | -0.00113428 | 0.304 | -5.139e-05 | 0.304 | -0.00510752 | 0.304 | -0.00158823 | 0.304 | -0.00043473 | 0.304 | -8.335e-05 | 0.304 | -0.00034188 | 0.304 | -0.00026665 | 0.304 | -0.00091939 | 0.304 | -0.00075979
0.30705 | -0.00026948 | 0.30705 | 0.00045319 | 0.30705 | -0.000105 | 0.30705 | -0.00118285 | 0.30705 | -9.114e-05 | 0.30705 | -0.0051985 | 0.30705 | -0.00164679 | 0.30705 | -0.00048449 | 0.30705 | -0.00012809 | 0.30705 | -0.00038681 | 0.30705 | -0.00031803 | 0.30705 | -0.00098617 | 0.30705 | -0.00081931
0.31005 | -0.00031282 | 0.31005 | 0.00040911 | 0.31005 | -0.0001452 | 0.31005 | -0.00123155 | 0.31005 | -0.00012734 | 0.31005 | -0.0052887 | 0.31005 | -0.00170463 | 0.31005 | -0.00053424 | 0.31005 | -0.00017752 | 0.31005 | -0.00043183 | 0.31005 | -0.0003696 | 0.31005 | -0.00104889 | 0.31005 | -0.00087858
0.31305 | -0.00035636 | 0.31305 | 0.00036444 | 0.31305 | -0.00019009 | 0.31305 | -0.00127991 | 0.31305 | -0.00016792 | 0.31305 | -0.00537864 | 0.31305 | -0.00176326 | 0.31305 | -0.00058388 | 0.31305 | -0.00022708 | 0.31305 | -0.00047727 | 0.31305 | -0.00042126 | 0.31305 | -0.0011145 | 0.31305 | -0.00093753
0.3161 | -0.00040217 | 0.3161 | 0.00031709 | 0.3161 | -0.00023616 | 0.3161 | -0.00133067 | 0.3161 | -0.00020986 | 0.3161 | -0.00547218 | 0.3161 | -0.00182405 | 0.3161 | -0.00063614 | 0.3161 | -0.00027992 | 0.3161 | -0.0005247 | 0.3161 | -0.00047509 | 0.3161 | -0.00118391 | 0.3161 | -0.00099927
0.3191 | -0.00044718 | 0.3191 | 0.00027013 | 0.3191 | -0.00028206 | 0.3191 | -0.00138006 | 0.3191 | -0.00025203 | 0.3191 | -0.0055632 | 0.3191 | -0.00188292 | 0.3191 | -0.00068703 | 0.3191 | -0.00033156 | 0.3191 | -0.00057146 | 0.3191 | -0.00052759 | 0.3191 | -0.00125167 | 0.3191 | -0.00105335
0.3221 | -0.00049368 | 0.3221 | 0.00022159 | 0.3221 | -0.0003294 | 0.3221 | -0.00143126 | 0.3221 | -0.0002945 | 0.3221 | -0.00565598 | 0.3221 | -0.0019437 | 0.3221 | -0.0007399 | 0.3221 | -0.00038441 | 0.3221 | -0.00061931 | 0.3221 | -0.00058183 | 0.3221 | -0.00132067 | 0.3221 | -0.00111594
0.32515 | -0.00054117 | 0.32515 | 0.00017215 | 0.32515 | -0.00037801 | 0.32515 | -0.00148352 | 0.32515 | -0.00033808 | 0.32515 | -0.0057504 | 0.32515 | -0.00200594 | 0.32515 | -0.00079418 | 0.32515 | -0.00043822 | 0.32515 | -0.00066865 | 0.32515 | -0.00063771 | 0.32515 | -0.0013905 | 0.32515 | -0.00117898
0.32815 | -0.00058899 | 0.32815 | 0.00012257 | 0.32815 | -0.00042514 | 0.32815 | -0.0015355 | 0.32815 | -0.00038241 | 0.32815 | -0.00584443 | 0.32815 | -0.00206758 | 0.32815 | -0.00084814 | 0.32815 | -0.00049239 | 0.32815 | -0.00071898 | 0.32815 | -0.00069342 | 0.32815 | -0.001461 | 0.32815 | -0.00124217
0.33115 | -0.0006369 | 0.33115 | 7.686e-05 | 0.33115 | -0.00047459 | 0.33115 | -0.00158758 | 0.33115 | -0.00042684 | 0.33115 | -0.00593777 | 0.33115 | -0.00212964 | 0.33115 | -0.00090158 | 0.33115 | -0.00054665 | 0.33115 | -0.00076844 | 0.33115 | -0.00074869 | 0.33115 | -0.00153196 | 0.33115 | -0.00130496
0.33415 | -0.00068657 | 0.33415 | 2.512e-05 | 0.33415 | -0.00052289 | 0.33415 | -0.00164 | 0.33415 | -0.00047223 | 0.33415 | -0.00603248 | 0.33415 | -0.00219273 | 0.33415 | -0.00095691 | 0.33415 | -0.00060219 | 0.33415 | -0.00081938 | 0.33415 | -0.00080491 | 0.33415 | -0.00160351 | 0.33415 | -0.00136953
0.3372 | -0.00073757 | 0.3372 | -2.755e-05 | 0.3372 | -0.00057442 | 0.3372 | -0.00169549 | 0.3372 | -0.00051912 | 0.3372 | -0.00612903 | 0.3372 | -0.00225785 | 0.3372 | -0.00101336 | 0.3372 | -0.00065954 | 0.3372 | -0.00087242 | 0.3372 | -0.00086298 | 0.3372 | -0.00167605 | 0.3372 | -0.00143545
0.3402 | -0.00078791 | 0.3402 | -7.946e-05 | 0.3402 | -0.00062416 | 0.3402 | -0.00174949 | 0.3402 | -0.00056602 | 0.3402 | -0.00622409 | 0.3402 | -0.00232112 | 0.3402 | -0.00106366 | 0.3402 | -0.00071573 | 0.3402 | -0.00092425 | 0.3402 | -0.00092022 | 0.3402 | -0.00174866 | 0.3402 | -0.00150021
0.3432 | -0.00083962 | 0.3432 | -0.00012793 | 0.3432 | -0.00067535 | 0.3432 | -0.00180483 | 0.3432 | -0.0006137 | 0.3432 | -0.0063202 | 0.3432 | -0.00238585 | 0.3432 | -0.00112135 | 0.3432 | -0.00077417 | 0.3432 | -0.00097766 | 0.3432 | -0.00097924 | 0.3432 | -0.00182237 | 0.3432 | -0.00156672
0.34625 | -0.00089272 | 0.34625 | -0.00018343 | 0.34625 | -0.00072768 | 0.34625 | -0.00186104 | 0.34625 | -0.00066289 | 0.34625 | -0.00641813 | 0.34625 | -0.00245242 | 0.34625 | -0.00118067 | 0.34625 | -0.00083381 | 0.34625 | -0.00103225 | 0.34625 | -0.00103924 | 0.34625 | -0.00189829 | 0.34625 | -0.00163465
0.34925 | -0.00094626 | 0.34925 | -0.00023892 | 0.34925 | -0.00078171 | 0.34925 | -0.00191766 | 0.34925 | -0.00071226 | 0.34925 | -0.00651615 | 0.34925 | -0.00251872 | 0.34925 | -0.0012398 | 0.34925 | -0.00089333 | 0.34925 | -0.00108036 | 0.34925 | -0.00109322 | 0.34925 | -0.00197322 | 0.34925 | -0.00170238
0.35225 | -0.00099879 | 0.35225 | -0.00029466 | 0.35225 | -0.0008342 | 0.35225 | -0.0019744 | 0.35225 | -0.000762 | 0.35225 | -0.00661349 | 0.35225 | -0.00258467 | 0.35225 | -0.00129902 | 0.35225 | -0.00095276 | 0.35225 | -0.00113576 | 0.35225 | -0.00115373 | 0.35225 | -0.00204823 | 0.35225 | -0.00177033
0.3553 | -0.00104588 | 0.3553 | -0.00035367 | 0.3553 | -0.00088975 | 0.3553 | -0.00203345 | 0.3553 | -0.00081407 | 0.3553 | -0.00671455 | 0.3553 | -0.00265351 | 0.3553 | -0.00136059 | 0.3553 | -0.00101551 | 0.3553 | -0.00119388 | 0.3553 | -0.00121706 | 0.3553 | -0.0021261 | 0.3553 | -0.00184055
0.3583 | -0.00110078 | 0.3583 | -0.00041061 | 0.3583 | -0.00094403 | 0.3583 | -0.00209134 | 0.3583 | -0.00086514 | 0.3583 | -0.00681299 | 0.3583 | -0.00272065 | 0.3583 | -0.00142075 | 0.3583 | -0.00106969 | 0.3583 | -0.00125041 | 0.3583 | -0.00127874 | 0.3583 | -0.00220169 | 0.3583 | -0.00190922
0.3613 | -0.00115788 | 0.3613 | -0.00046928 | 0.3613 | -0.00100033 | 0.3613 | -0.00215088 | 0.3613 | -0.00091689 | 0.3613 | -0.00691286 | 0.3613 | -0.00278941 | 0.3613 | -0.00148292 | 0.3613 | -0.00113239 | 0.3613 | -0.0013084 | 0.3613 | -0.0013413 | 0.3613 | -0.00227889 | 0.3613 | -0.00197992
0.3643 | -0.00121509 | 0.3643 | -0.00052784 | 0.3643 | -0.00105013 | 0.3643 | -0.00221015 | 0.3643 | -0.00096856 | 0.3643 | -0.00701215 | 0.3643 | -0.00285818 | 0.3643 | -0.00154511 | 0.3643 | -0.00119581 | 0.3643 | -0.00136647 | 0.3643 | -0.00140419 | 0.3643 | -0.00235615 | 0.3643 | -0.0020503
0.36735 | -0.00127456 | 0.36735 | -0.00058972 | 0.36735 | -0.00110825 | 0.36735 | -0.00227221 | 0.36735 | -0.00102345 | 0.36735 | -0.00711596 | 0.36735 | -0.00292985 | 0.36735 | -0.00160991 | 0.36735 | -0.00126171 | 0.36735 | -0.00142767 | 0.36735 | -0.00146994 | 0.36735 | -0.00243731 | 0.36735 | -0.00212354
0.37035 | -0.00133273 | 0.37035 | -0.00065118 | 0.37035 | -0.00116634 | 0.37035 | -0.00233274 | 0.37035 | -0.00106912 | 0.37035 | -0.00721699 | 0.37035 | -0.00299964 | 0.37035 | -0.00167337 | 0.37035 | -0.0013268 | 0.37035 | -0.00148713 | 0.37035 | -0.00153409 | 0.37035 | -0.00251695 | 0.37035 | -0.00219475
0.37335 | -0.00139272 | 0.37335 | -0.00071372 | 0.37335 | -0.00122448 | 0.37335 | -0.00239468 | 0.37335 | -0.00112538 | 0.37335 | -0.00731952 | 0.37335 | -0.00307085 | 0.37335 | -0.0017381 | 0.37335 | -0.00139263 | 0.37335 | -0.00154821 | 0.37335 | -0.00159958 | 0.37335 | -0.00259744 | 0.37335 | -0.00226782
0.3764 | -0.00145387 | 0.3764 | -0.00077711 | 0.3764 | -0.00128558 | 0.3764 | -0.00245837 | 0.3764 | -0.00118196 | 0.3764 | -0.00742383 | 0.3764 | -0.00314333 | 0.3764 | -0.00180499 | 0.3764 | -0.00145991 | 0.3764 | -0.00161043 | 0.3764 | -0.00166629 | 0.3764 | -0.00267829 | 0.3764 | -0.00234248
0.3794 | -0.001515 | 0.3794 | -0.00084095 | 0.3794 | -0.00134632 | 0.3794 | -0.00252179 | 0.3794 | -0.00123885 | 0.3794 | -0.00752795 | 0.3794 | -0.00321583 | 0.3794 | -0.0018714 | 0.3794 | -0.00152755 | 0.3794 | -0.00167322 | 0.3794 | -0.00173306 | 0.3794 | -0.00276027 | 0.3794 | -0.00241659
0.3824 | -0.00157628 | 0.3824 | -0.00090512 | 0.3824 | -0.00140699 | 0.3824 | -0.00258508 | 0.3824 | -0.00129609 | 0.3824 | -0.00762978 | 0.3824 | -0.00328799 | 0.3824 | -0.00193744 | 0.3824 | -0.00159527 | 0.3824 | -0.00173574 | 0.3824 | -0.00179977 | 0.3824 | -0.00284201 | 0.3824 | -0.00249087
0.38545 | -0.00164008 | 0.38545 | -0.00097164 | 0.38545 | -0.00146909 | 0.38545 | -0.0026508 | 0.38545 | -0.00135539 | 0.38545 | -0.00773583 | 0.38545 | -0.00336258 | 0.38545 | -0.00200606 | 0.38545 | -0.00166478 | 0.38545 | -0.00180025 | 0.38545 | -0.00186815 | 0.38545 | -0.00292589 | 0.38545 | -0.00256714
0.38845 | -0.00170346 | 0.38845 | -0.00103837 | 0.38845 | -0.00153181 | 0.38845 | -0.00271633 | 0.38845 | -0.00141501 | 0.38845 | -0.00784137 | 0.38845 | -0.0034366 | 0.38845 | -0.00207441 | 0.38845 | -0.00173461 | 0.38845 | -0.00186476 | 0.38845 | -0.00193728 | 0.38845 | -0.00300931 | 0.38845 | -0.00264324
0.39145 | -0.00176751 | 0.39145 | -0.00109888 | 0.39145 | -0.00159499 | 0.39145 | -0.00278295 | 0.39145 | -0.00147504 | 0.39145 | -0.00794733 | 0.39145 | -0.00351153 | 0.39145 | -0.00214407 | 0.39145 | -0.00180517 | 0.39145 | -0.00193027 | 0.39145 | -0.00200663 | 0.39145 | -0.00309241 | 0.39145 | -0.00271986
0.39445 | -0.00183202 | 0.39445 | -0.00116664 | 0.39445 | -0.00165897 | 0.39445 | -0.00284921 | 0.39445 | -0.00153544 | 0.39445 | -0.0080527 | 0.39445 | -0.00358602 | 0.39445 | -0.00221372 | 0.39445 | -0.00187542 | 0.39445 | -0.00199537 | 0.39445 | -0.00207533 | 0.39445 | -0.00317715 | 0.39445 | -0.00279651
0.3975 | -0.0018986 | 0.3975 | -0.0012376 | 0.3975 | -0.00172518 | 0.3975 | -0.00291793 | 0.3975 | -0.0015985 | 0.3975 | -0.00816082 | 0.3975 | -0.00366324 | 0.3975 | -0.00228489 | 0.3975 | -0.00194873 | 0.3975 | -0.00206287 | 0.3975 | -0.00214684 | 0.3975 | -0.00326393 | 0.3975 | -0.00287538
0.4005 | -0.00196495 | 0.4005 | -0.00130761 | 0.4005 | -0.00179093 | 0.4005 | -0.00298677 | 0.4005 | -0.00166092 | 0.4005 | -0.00826864 | 0.4005 | -0.00374005 | 0.4005 | -0.00235663 | 0.4005 | -0.00202161 | 0.4005 | -0.00213026 | 0.4005 | -0.00221783 | 0.4005 | -0.00335011 | 0.4005 | -0.00295399
0.4035 | -0.00203251 | 0.4035 | -0.00137881 | 0.4035 | -0.00185797 | 0.4035 | -0.00305649 | 0.4035 | -0.00172429 | 0.4035 | -0.0083765 | 0.4035 | -0.00381731 | 0.4035 | -0.00242975 | 0.4035 | -0.00209541 | 0.4035 | -0.00219873 | 0.4035 | -0.00228972 | 0.4035 | -0.00343658 | 0.4035 | -0.0030333
0.40655 | -0.00210169 | 0.40655 | -0.00145197 | 0.40655 | -0.00192659 | 0.40655 | -0.00312689 | 0.40655 | -0.00178961 | 0.40655 | -0.00848584 | 0.40655 | -0.00389645 | 0.40655 | -0.00250342 | 0.40655 | -0.00217084 | 0.40655 | -0.00226868 | 0.40655 | -0.00236223 | 0.40655 | -0.00352479 | 0.40655 | -0.00311416
0.40955 | -0.00216946 | 0.40955 | -0.00152405 | 0.40955 | -0.00199398 | 0.40955 | -0.00319753 | 0.40955 | -0.00185366 | 0.40955 | -0.00859452 | 0.40955 | -0.0039741 | 0.40955 | -0.00257678 | 0.40955 | -0.00224498 | 0.40955 | -0.00233753 | 0.40955 | -0.00243406 | 0.40955 | -0.0036104 | 0.40955 | -0.00319423
0.41255 | -0.00223921 | 0.41255 | -0.00159817 | 0.41255 | -0.00206358 | 0.41255 | -0.0032694 | 0.41255 | -0.00191957 | 0.41255 | -0.00870424 | 0.41255 | -0.00405327 | 0.41255 | -0.00265126 | 0.41255 | -0.00232137 | 0.41255 | -0.00240802 | 0.41255 | -0.00250698 | 0.41255 | -0.00369898 | 0.41255 | -0.00327547
0.4156 | -0.00231027 | 0.4156 | -0.00167377 | 0.4156 | -0.00213448 | 0.4156 | -0.00334332 | 0.4156 | -0.00198739 | 0.4156 | -0.00881749 | 0.4156 | -0.00413369 | 0.4156 | -0.00272794 | 0.4156 | -0.00239917 | 0.4156 | -0.00248003 | 0.4156 | -0.00258158 | 0.4156 | -0.00378933 | 0.4156 | -0.00335843
0.4186 | -0.00238131 | 0.4186 | -0.00175029 | 0.4186 | -0.00220491 | 0.4186 | -0.00341671 | 0.4186 | -0.00205526 | 0.4186 | -0.00892932 | 0.4186 | -0.00421446 | 0.4186 | -0.00280401 | 0.4186 | -0.00247654 | 0.4186 | -0.00255216 | 0.4186 | -0.00265595 | 0.4186 | -0.00387928 | 0.4186 | -0.00344054
0.4216 | -0.00245223 | 0.4216 | -0.00182524 | 0.4216 | -0.00227643 | 0.4216 | -0.00349055 | 0.4216 | -0.00212336 | 0.4216 | -0.00903988 | 0.4216 | -0.00429436 | 0.4216 | -0.00287978 | 0.4216 | -0.00255365 | 0.4216 | -0.00262399 | 0.4216 | -0.00273013 | 0.4216 | -0.00396833 | 0.4216 | -0.00352306
0.4246 | -0.00252476 | 0.4246 | -0.00190225 | 0.4246 | -0.00234914 | 0.4246 | -0.003566 | 0.4246 | -0.00219291 | 0.4246 | -0.00915498 | 0.4246 | -0.00437591 | 0.4246 | -0.00295766 | 0.4246 | -0.00263254 | 0.4246 | -0.00269692 | 0.4246 | -0.00280546 | 0.4246 | -0.00405883 | 0.4246 | -0.00360644
0.42765 | -0.00259887 | 0.42765 | -0.00198238 | 0.42765 | -0.00242377 | 0.42765 | -0.00364333 | 0.42765 | -0.00226398 | 0.42765 | -0.00927012 | 0.42765 | -0.00445896 | 0.42765 | -0.00303757 | 0.42765 | -0.00271299 | 0.42765 | -0.00277179 | 0.42765 | -0.00288234 | 0.42765 | -0.0041513 | 0.42765 | -0.00369165
0.43065 | -0.00267302 | 0.43065 | -0.00206198 | 0.43065 | -0.00249883 | 0.43065 | -0.00372086 | 0.43065 | -0.00233548 | 0.43065 | -0.00938461 | 0.43065 | -0.00454147 | 0.43065 | -0.00311671 | 0.43065 | -0.00279376 | 0.43065 | -0.00284684 | 0.43065 | -0.00295886 | 0.43065 | -0.00424346 | 0.43065 | -0.00377669
0.43365 | -0.0027469 | 0.43365 | -0.00214144 | 0.43365 | -0.00257338 | 0.43365 | -0.00379703 | 0.43365 | -0.00240676 | 0.43365 | -0.00949936 | 0.43365 | -0.00462372 | 0.43365 | -0.00319585 | 0.43365 | -0.00287399 | 0.43365 | -0.00292146 | 0.43365 | -0.003035 | 0.43365 | -0.00433519 | 0.43365 | -0.00386093
0.4367 | -0.00282339 | 0.4367 | -0.00222366 | 0.4367 | -0.0026502 | 0.4367 | -0.00387632 | 0.4367 | -0.00248054 | 0.4367 | -0.00961642 | 0.4367 | -0.00470865 | 0.4367 | -0.00327773 | 0.4367 | -0.00295703 | 0.4367 | -0.00299847 | 0.4367 | -0.00311355 | 0.4367 | -0.00442976 | 0.4367 | -0.00394768
0.4397 | -0.00289975 | 0.4397 | -0.00230579 | 0.4397 | -0.00272813 | 0.4397 | -0.00395563 | 0.4397 | -0.00255447 | 0.4397 | -0.00973254 | 0.4397 | -0.00479339 | 0.4397 | -0.00335889 | 0.4397 | -0.0030398 | 0.4397 | -0.00307513 | 0.4397 | -0.00319181 | 0.4397 | -0.0045238 | 0.4397 | -0.00403449
0.4427 | -0.00297655 | 0.4427 | -0.00238889 | 0.4427 | -0.00280658 | 0.4427 | -0.00403637 | 0.4427 | -0.00262937 | 0.4427 | -0.00984982 | 0.4427 | -0.00487896 | 0.4427 | -0.00344151 | 0.4427 | -0.00312298 | 0.4427 | -0.0031524 | 0.4427 | -0.00327038 | 0.4427 | -0.00461778 | 0.4427 | -0.00412161
0.44575 | -0.00305512 | 0.44575 | -0.00247405 | 0.44575 | -0.00288634 | 0.44575 | -0.00411875 | 0.44575 | -0.00270572 | 0.44575 | -0.00996947 | 0.44575 | -0.00496592 | 0.44575 | -0.00352587 | 0.44575 | -0.0032083 | 0.44575 | -0.00323152 | 0.44575 | -0.00335045 | 0.44575 | -0.004713 | 0.44575 | -0.00421065
0.44875 | -0.00313243 | 0.44875 | -0.00255828 | 0.44875 | -0.0029652 | 0.44875 | -0.0041999 | 0.44875 | -0.00278125 | 0.44875 | -0.01008576 | 0.44875 | -0.00505148 | 0.44875 | -0.00360886 | 0.44875 | -0.00329215 | 0.44875 | -0.00330935 | 0.44875 | -0.00342926 | 0.44875 | -0.00480704 | 0.44875 | -0.00429838
0.45175 | -0.00321174 | 0.45175 | -0.00264413 | 0.45175 | -0.00304615 | 0.45175 | -0.00428342 | 0.45175 | -0.00285873 | 0.45175 | -0.01020356 | 0.45175 | -0.00513899 | 0.45175 | -0.00369367 | 0.45175 | -0.00337767 | 0.45175 | -0.00338894 | 0.45175 | -0.00350953 | 0.45175 | -0.00490308 | 0.45175 | -0.00438729
0.45475 | -0.00329175 | 0.45475 | -0.00273041 | 0.45475 | -0.00312783 | 0.45475 | -0.00436742 | 0.45475 | -0.00293745 | 0.45475 | -0.01032255 | 0.45475 | -0.0052267 | 0.45475 | -0.00377884 | 0.45475 | -0.00346364 | 0.45475 | -0.00346902 | 0.45475 | -0.00359022 | 0.45475 | -0.0049997 | 0.45475 | -0.00447699
0.4578 | -0.00337338 | 0.4578 | -0.00281925 | 0.4578 | -0.00321189 | 0.4578 | -0.0044534 | 0.4578 | -0.00301773 | 0.4578 | -0.01044386 | 0.4578 | -0.00531586 | 0.4578 | -0.00386608 | 0.4578 | -0.00355185 | 0.4578 | -0.00355071 | 0.4578 | -0.00367214 | 0.4578 | -0.00509821 | 0.4578 | -0.00456843
0.4608 | -0.00345401 | 0.4608 | -0.00290659 | 0.4608 | -0.00329459 | 0.4608 | -0.00453777 | 0.4608 | -0.003097 | 0.4608 | -0.01056371 | 0.4608 | -0.00540362 | 0.4608 | -0.00395208 | 0.4608 | -0.00363834 | 0.4608 | -0.00363117 | 0.4608 | -0.00375283 | 0.4608 | -0.00519463 | 0.4608 | -0.00465841
0.4638 | -0.00353578 | 0.4638 | -0.00299605 | 0.4638 | -0.00337909 | 0.4638 | -0.00462451 | 0.4638 | -0.00317827 | 0.4638 | -0.01068332 | 0.4638 | -0.00549325 | 0.4638 | -0.00403959 | 0.4638 | -0.00372695 | 0.4638 | -0.00371319 | 0.4638 | -0.00383491 | 0.4638 | -0.00529333 | 0.4638 | -0.00474985
0.46685 | -0.0036197 | 0.46685 | -0.00308749 | 0.46685 | -0.00346562 | 0.46685 | -0.0047131 | 0.46685 | -0.00326163 | 0.46685 | -0.01080718 | 0.46685 | -0.00558466 | 0.46685 | -0.00412913 | 0.46685 | -0.00381708 | 0.46685 | -0.00379679 | 0.46685 | -0.00391848 | 0.46685 | -0.00539381 | 0.46685 | -0.00484304
0.46985 | -0.00370311 | 0.46985 | -0.00317854 | 0.46985 | -0.00355183 | 0.46985 | -0.00480168 | 0.46985 | -0.00334441 | 0.46985 | -0.01092961 | 0.46985 | -0.00567541 | 0.46985 | -0.00421855 | 0.46985 | -0.00390644 | 0.46985 | -0.00387999 | 0.46985 | -0.00400144 | 0.46985 | -0.00549366 | 0.46985 | -0.00493572
0.47285 | -0.0037861 | 0.47285 | -0.0032699 | 0.47285 | -0.0036383 | 0.47285 | -0.00488916 | 0.47285 | -0.00342796 | 0.47285 | -0.01105012 | 0.47285 | -0.00576589 | 0.47285 | -0.00430756 | 0.47285 | -0.00399632 | 0.47285 | -0.00396312 | 0.47285 | -0.00408423 | 0.47285 | -0.00559309 | 0.47285 | -0.005029
0.4759 | -0.00387205 | 0.4759 | -0.00336371 | 0.4759 | -0.0037275 | 0.4759 | -0.00497727 | 0.4759 | -0.0035142 | 0.4759 | -0.01117592 | 0.4759 | -0.00585903 | 0.4759 | -0.00439955 | 0.4759 | -0.00408848 | 0.4759 | -0.00404875 | 0.4759 | -0.00416935 | 0.4759 | -0.00569641 | 0.4759 | -0.00512494
0.4789 | -0.00395758 | 0.4789 | -0.00345829 | 0.4789 | -0.00381707 | 0.4789 | -0.00505571 | 0.4789 | -0.00360043 | 0.4789 | -0.01130188 | 0.4789 | -0.00595186 | 0.4789 | -0.00449131 | 0.4789 | -0.00418064 | 0.4789 | -0.00413427 | 0.4789 | -0.00425391 | 0.4789 | -0.00579818 | 0.4789 | -0.00521975
0.4819 | -0.00404352 | 0.4819 | -0.0035534 | 0.4819 | -0.00390781 | 0.4819 | -0.00514073 | 0.4819 | -0.00368749 | 0.4819 | -0.01142903 | 0.4819 | -0.0060453 | 0.4819 | -0.00458352 | 0.4819 | -0.00427341 | 0.4819 | -0.0042204 | 0.4819 | -0.0043391 | 0.4819 | -0.00590025 | 0.4819 | -0.00531496
0.4849 | -0.0041297 | 0.4849 | -0.0036482 | 0.4849 | -0.003998 | 0.4849 | -0.00523251 | 0.4849 | -0.00377455 | 0.4849 | -0.01155337 | 0.4849 | -0.00613822 | 0.4849 | -0.00467569 | 0.4849 | -0.00436582 | 0.4849 | -0.004306 | 0.4849 | -0.00442373 | 0.4849 | -0.00600183 | 0.4849 | -0.00541019
0.48795 | -0.00421815 | 0.48795 | -0.00374631 | 0.48795 | -0.00409113 | 0.48795 | -0.00532749 | 0.48795 | -0.00386505 | 0.48795 | -0.01168115 | 0.48795 | -0.00623378 | 0.48795 | -0.00477039 | 0.48795 | -0.00446077 | 0.48795 | -0.0043944 | 0.48795 | -0.0045107 | 0.48795 | -0.00610734 | 0.48795 | -0.00550787
0.49095 | -0.0043064 | 0.49095 | -0.00384365 | 0.49095 | -0.00418411 | 0.49095 | -0.00542223 | 0.49095 | -0.00395544 | 0.49095 | -0.01180957 | 0.49095 | -0.00632897 | 0.49095 | -0.00486493 | 0.49095 | -0.00455548 | 0.49095 | -0.00448237 | 0.49095 | -0.00459717 | 0.49095 | -0.00621144 | 0.49095 | -0.00560456
0.49395 | -0.00439513 | 0.49395 | -0.00394323 | 0.49395 | -0.00427802 | 0.49395 | -0.00551869 | 0.49395 | -0.00404666 | 0.49395 | -0.01193955 | 0.49395 | -0.0064249 | 0.49395 | -0.00496042 | 0.49395 | -0.00465094 | 0.49395 | -0.00457078 | 0.49395 | -0.00468405 | 0.49395 | -0.00631634 | 0.49395 | -0.0057022
0.497 | -0.00448579 | 0.497 | -0.00404411 | 0.497 | -0.00437407 | 0.497 | -0.00561705 | 0.497 | -0.00413994 | 0.497 | -0.01207001 | 0.497 | -0.00652306 | 0.497 | -0.00505778 | 0.497 | -0.00474845 | 0.497 | -0.00466112 | 0.497 | -0.0047724 | 0.497 | -0.00642225 | 0.497 | -0.00580158
0.5 | -0.00457515 | 0.5 | -0.00414295 | 0.5 | -0.00446932 | 0.5 | -0.00571346 | 0.5 | -0.00423194 | 0.5 | -0.01220011 | 0.5 | -0.00661834 | 0.5 | -0.00515353 | 0.5 | -0.00484504 | 0.5 | -0.00475005 | 0.5 | -0.00485927 | 0.5 | -0.00652595 | 0.5 | -0.00589975