## Corrected Results
Measurement | Voc V | Jsc mA/cm2 | Fill Factor | Efficiency | Correction Factor
CdS2_1 2026-01-22 15-12-15 | 0.28590184 | 9.430308 | 45.74213 | 1.071733 | 0.8472866
CdS2_2 2026-01-22 15-13-55 | 0.33487447 | 13.39496 | 43.4638 | 1.694234 | 0.8472866
CdS2_3 2026-01-22 15-15-42 | 0.29911859 | 11.88795 | 39.55049 | 1.222126 | 0.8472866
CdS2_4 2026-01-22 15-17-04 | 0.21823373 | 9.590541 | 34.78292 | 0.6326689 | 0.8472866
CdS2_5 2026-01-22 15-18-45 | 0.29939737 | 10.40758 | 47.09351 | 1.275251 | 0.8472866
CdS2_6 2026-01-22 15-20-20 | 0.07801343 | 7.771318 | 30.32114 | 0.1597135 | 0.8472866
CdS2_7 2026-01-22 15-22-14 | 0.20242075 | 9.130108 | 35.22869 | 0.565818 | 0.8472866
CdS2_8 2026-01-22 15-23-28 | 0.27454712 | 9.536237 | 40.80437 | 0.928372 | 0.8472866
CdS2_9 2026-01-22 15-24-52 | 0.29808814 | 10.66237 | 42.59609 | 1.176542 | 0.8472866
CdS2_10 2026-01-22 15-26-34 | 0.27797018 | 8.530785 | 43.7578 | 0.9016824 | 0.8472866
CdS2_11 2026-01-22 15-28-27 | 0.28656075 | 11.71357 | 39.87777 | 1.16324 | 0.8472866
CdS2_12 2026-01-22 15-29-44 | 0.25658739 | 11.49972 | 38.26143 | 0.9810732 | 0.8472866
CdS2_13 2026-01-22 15-31-34 | 0.26016105 | 9.329645 | 40.61152 | 0.8566068 | 0.8472866
CdS2_14 2026-01-22 15-34-00 | 0.264496 | 9.877357 | 39.2094 | 0.8901593 | 0.8472866
CdS2_15 2026-01-22 15-35-18 | 0.13986286 | 8.197379 | 31.0582 | 0.3094291 | 0.8472866
CdS2_16 2026-01-22 15-36-38 | 0.14194758 | 9.175942 | 31.59674 | 0.3576397 | 0.8472866
CdS2_17 2026-01-22 15-38-08 | 0.24211232 | 9.383843 | 38.06115 | 0.7514585 | 0.8472866
CdS2_18 2026-01-22 15-39-20 | 0.17407841 | 11.53721 | 32.22097 | 0.5623441 | 0.8472866
CdS2_19 2026-01-22 15-40-32 | 0.24878627 | 11.19397 | 36.08295 | 0.8732136 | 0.8472866
CdS2_20 2026-01-22 15-58-45 | 0.26136434 | 10.68813 | 41.83826 | 1.015642 | 0.8472866
CdS2_21 2026-01-22 15-43-33 | 0.2345453 | 16.21039 | 32.99969 | 1.090288 | 0.8472866
CdS2_22 2026-01-22 15-45-16 | 0.26609076 | 19.60315 | 35.32465 | 1.601287 | 0.8472866
CdS2_23 2026-01-22 15-46-29 | 0.28275494 | 14.92485 | 37.1323 | 1.361759 | 0.8472866
CdS2_24 2026-01-22 15-47-46 | 0.17031921 | 9.907512 | 32.76542 | 0.4804963 | 0.8472866
CdS2_25 2026-01-22 15-49-16 | 0.31203721 | 9.962154 | 49.40571 | 1.334646 | 0.8472866