## CdS3_IV Graph_1
CdS3_1 2026-01-22 14-08-37 |  | CdS3_2 2026-01-22 14-13-57 |  | CdS3_3 2026-01-22 14-18-00 |  | CdS3_4 2026-01-22 14-19-58 |  | CdS3_5 2026-01-22 14-22-04 |  | CdS3_6 2026-01-22 14-24-51 |  | CdS3_7 2026-01-22 14-26-23 |  | CdS3_8 2026-01-22 14-28-56 |  | CdS3_8_dark 2026-01-22 14-31-38 |  | CdS3_9 2026-01-22 14-35-21 |  | CdS3_10 2026-01-22 14-36-43 |  | CdS3_11 2026-01-22 14-38-31 |  | CdS3_12 2026-01-22 14-40-38
Vmeas | Imeas | Vmeas | Imeas | Vmeas | Imeas | Vmeas | Imeas | Vmeas | Imeas | Vmeas | Imeas | Vmeas | Imeas | Vmeas | Imeas | Vmeas | Imeas | Vmeas | Imeas | Vmeas | Imeas | Vmeas | Imeas | Vmeas | Imeas
-0.1 | 0.00270684 | -0.1 | 0.00257886 | -0.1 | 0.00269454 | -0.1 | 0.00162977 | -0.1 | 0.00168416 | -0.1 | 0.00121405 | -0.1 | 0.00122225 | -0.1 | 0.00219706 | -0.1 | -3.91e-06 | -0.1 | 0.00219772 | -0.1 | 0.00237318 | -0.1 | 0.00484088 | -0.1 | 0.00482031
-0.097 | 0.00270456 | -0.097 | 0.00257587 | -0.097 | 0.0026941 | -0.097 | 0.00163004 | -0.097 | 0.00168371 | -0.097 | 0.00121342 | -0.097 | 0.00122119 | -0.097 | 0.00219735 | -0.097 | -3.81e-06 | -0.097 | 0.0021967 | -0.097 | 0.0023707 | -0.097 | 0.00483081 | -0.097 | 0.0048132
-0.09395 | 0.00270349 | -0.09395 | 0.00257528 | -0.09395 | 0.00268983 | -0.09395 | 0.0016283 | -0.09395 | 0.00168219 | -0.09395 | 0.00121351 | -0.09395 | 0.00122041 | -0.09395 | 0.00219566 | -0.09395 | -3.71e-06 | -0.09395 | 0.00219429 | -0.09395 | 0.00237084 | -0.09395 | 0.00481504 | -0.09395 | 0.00481156
-0.09095 | 0.00270175 | -0.09095 | 0.00257231 | -0.09095 | 0.00268653 | -0.09095 | 0.0016269 | -0.09095 | 0.00168015 | -0.09095 | 0.00121266 | -0.09095 | 0.00121972 | -0.09095 | 0.00219453 | -0.09095 | -3.61e-06 | -0.09095 | 0.00219251 | -0.09095 | 0.00236877 | -0.09095 | 0.00480166 | -0.09095 | 0.00480871
-0.08795 | 0.00269763 | -0.08795 | 0.00257038 | -0.08795 | 0.00268405 | -0.08795 | 0.00162494 | -0.08795 | 0.00167881 | -0.08795 | 0.00121145 | -0.08795 | 0.00121886 | -0.08795 | 0.0021912 | -0.08795 | -3.51e-06 | -0.08795 | 0.00219267 | -0.08795 | 0.0023661 | -0.08795 | 0.00478806 | -0.08795 | 0.00480185
-0.0849 | 0.00269717 | -0.0849 | 0.00256857 | -0.0849 | 0.00268144 | -0.0849 | 0.00162508 | -0.0849 | 0.0016775 | -0.0849 | 0.001211 | -0.0849 | 0.00121682 | -0.0849 | 0.00219083 | -0.0849 | -3.4e-06 | -0.0849 | 0.00219183 | -0.0849 | 0.00236435 | -0.0849 | 0.00477058 | -0.0849 | 0.00479529
-0.0819 | 0.00269512 | -0.0819 | 0.00256709 | -0.0819 | 0.00268035 | -0.0819 | 0.00162375 | -0.0819 | 0.00167573 | -0.0819 | 0.00121019 | -0.0819 | 0.00121681 | -0.0819 | 0.00219026 | -0.0819 | -3.3e-06 | -0.0819 | 0.00218899 | -0.0819 | 0.0023619 | -0.0819 | 0.00475407 | -0.0819 | 0.00479116
-0.0789 | 0.0026938 | -0.0789 | 0.00256388 | -0.0789 | 0.0026781 | -0.0789 | 0.00162075 | -0.0789 | 0.0016748 | -0.0789 | 0.00120922 | -0.0789 | 0.00121558 | -0.0789 | 0.00218613 | -0.0789 | -3.2e-06 | -0.0789 | 0.002189 | -0.0789 | 0.00235927 | -0.0789 | 0.00474123 | -0.0789 | 0.00478525
-0.0759 | 0.00269085 | -0.0759 | 0.00256175 | -0.0759 | 0.00267544 | -0.0759 | 0.00162076 | -0.0759 | 0.00167234 | -0.0759 | 0.00120697 | -0.0759 | 0.00121491 | -0.0759 | 0.00218419 | -0.0759 | -3.1e-06 | -0.0759 | 0.00218662 | -0.0759 | 0.00235583 | -0.0759 | 0.00472671 | -0.0759 | 0.00478535
-0.07285 | 0.00268801 | -0.07285 | 0.00256018 | -0.07285 | 0.00267131 | -0.07285 | 0.00161887 | -0.07285 | 0.00167107 | -0.07285 | 0.0012053 | -0.07285 | 0.00121491 | -0.07285 | 0.0021826 | -0.07285 | -2.99e-06 | -0.07285 | 0.00218456 | -0.07285 | 0.00235541 | -0.07285 | 0.00471207 | -0.07285 | 0.00477823
-0.06985 | 0.00268691 | -0.06985 | 0.0025614 | -0.06985 | 0.00266757 | -0.06985 | 0.00161709 | -0.06985 | 0.00166894 | -0.06985 | 0.00120457 | -0.06985 | 0.00121462 | -0.06985 | 0.00218069 | -0.06985 | -2.89e-06 | -0.06985 | 0.00218476 | -0.06985 | 0.00235321 | -0.06985 | 0.0046969 | -0.06985 | 0.00477179
-0.06685 | 0.0026846 | -0.06685 | 0.00255791 | -0.06685 | 0.0026667 | -0.06685 | 0.00161524 | -0.06685 | 0.00166725 | -0.06685 | 0.00120414 | -0.06685 | 0.00121233 | -0.06685 | 0.00217867 | -0.06685 | -2.79e-06 | -0.06685 | 0.00218174 | -0.06685 | 0.00234712 | -0.06685 | 0.00467947 | -0.06685 | 0.00477127
-0.0638 | 0.00268089 | -0.0638 | 0.00255625 | -0.0638 | 0.0026638 | -0.0638 | 0.0016136 | -0.0638 | 0.00166495 | -0.0638 | 0.00120321 | -0.0638 | 0.00121233 | -0.0638 | 0.0021782 | -0.0638 | -2.68e-06 | -0.0638 | 0.00218136 | -0.0638 | 0.0023472 | -0.0638 | 0.00466612 | -0.0638 | 0.0047673
-0.0608 | 0.00267836 | -0.0608 | 0.00255389 | -0.0608 | 0.0026602 | -0.0608 | 0.00161188 | -0.0608 | 0.00166386 | -0.0608 | 0.00120369 | -0.0608 | 0.00121115 | -0.0608 | 0.00217553 | -0.0608 | -2.58e-06 | -0.0608 | 0.00217859 | -0.0608 | 0.00234549 | -0.0608 | 0.00465097 | -0.0608 | 0.0047594
-0.0578 | 0.00267347 | -0.0578 | 0.00255326 | -0.0578 | 0.00265773 | -0.0578 | 0.00161168 | -0.0578 | 0.00166367 | -0.0578 | 0.00120259 | -0.0578 | 0.0012092 | -0.0578 | 0.00217271 | -0.0578 | -2.47e-06 | -0.0578 | 0.00217835 | -0.0578 | 0.00233992 | -0.0578 | 0.00463352 | -0.0578 | 0.0047546
-0.05475 | 0.00266988 | -0.05475 | 0.00254888 | -0.05475 | 0.00265291 | -0.05475 | 0.00161056 | -0.05475 | 0.001662 | -0.05475 | 0.0012015 | -0.05475 | 0.00120907 | -0.05475 | 0.00217096 | -0.05475 | -2.36e-06 | -0.05475 | 0.00217702 | -0.05475 | 0.00233964 | -0.05475 | 0.004617 | -0.05475 | 0.00474964
-0.05175 | 0.00266794 | -0.05175 | 0.00254696 | -0.05175 | 0.00264674 | -0.05175 | 0.00160793 | -0.05175 | 0.00166078 | -0.05175 | 0.00120007 | -0.05175 | 0.00120781 | -0.05175 | 0.00216798 | -0.05175 | -2.26e-06 | -0.05175 | 0.00217498 | -0.05175 | 0.00234026 | -0.05175 | 0.00460129 | -0.05175 | 0.00474164
-0.04875 | 0.00266639 | -0.04875 | 0.00254508 | -0.04875 | 0.00264329 | -0.04875 | 0.00160703 | -0.04875 | 0.00165808 | -0.04875 | 0.00119992 | -0.04875 | 0.00120745 | -0.04875 | 0.00216629 | -0.04875 | -2.15e-06 | -0.04875 | 0.00217323 | -0.04875 | 0.00233816 | -0.04875 | 0.0045878 | -0.04875 | 0.00473712
-0.04575 | 0.00266379 | -0.04575 | 0.00254431 | -0.04575 | 0.00264063 | -0.04575 | 0.00160434 | -0.04575 | 0.00165538 | -0.04575 | 0.00119937 | -0.04575 | 0.00120575 | -0.04575 | 0.0021641 | -0.04575 | -2.05e-06 | -0.04575 | 0.00217002 | -0.04575 | 0.00233542 | -0.04575 | 0.00457108 | -0.04575 | 0.00473337
-0.0427 | 0.00266268 | -0.0427 | 0.00254065 | -0.0427 | 0.00263884 | -0.0427 | 0.00160276 | -0.0427 | 0.00165376 | -0.0427 | 0.00119797 | -0.0427 | 0.00120433 | -0.0427 | 0.00216231 | -0.0427 | -1.93e-06 | -0.0427 | 0.00216838 | -0.0427 | 0.00233246 | -0.0427 | 0.00455916 | -0.0427 | 0.00472811
-0.0397 | 0.00265976 | -0.0397 | 0.00253824 | -0.0397 | 0.00263412 | -0.0397 | 0.00160101 | -0.0397 | 0.00165177 | -0.0397 | 0.00119694 | -0.0397 | 0.00120342 | -0.0397 | 0.00215892 | -0.0397 | -1.82e-06 | -0.0397 | 0.00216573 | -0.0397 | 0.00232894 | -0.0397 | 0.00454065 | -0.0397 | 0.00471786
-0.0367 | 0.00265669 | -0.0367 | 0.00253644 | -0.0367 | 0.00262995 | -0.0367 | 0.00159969 | -0.0367 | 0.00164886 | -0.0367 | 0.00119666 | -0.0367 | 0.0012028 | -0.0367 | 0.00215708 | -0.0367 | -1.71e-06 | -0.0367 | 0.0021671 | -0.0367 | 0.00232806 | -0.0367 | 0.00452629 | -0.0367 | 0.00471383
-0.03365 | 0.00265151 | -0.03365 | 0.00253497 | -0.03365 | 0.00262539 | -0.03365 | 0.00159829 | -0.03365 | 0.00164668 | -0.03365 | 0.00119554 | -0.03365 | 0.00120203 | -0.03365 | 0.00215608 | -0.03365 | -1.59e-06 | -0.03365 | 0.0021629 | -0.03365 | 0.00232688 | -0.03365 | 0.0045078 | -0.03365 | 0.00470688
-0.03065 | 0.00264932 | -0.03065 | 0.0025342 | -0.03065 | 0.00262306 | -0.03065 | 0.00159713 | -0.03065 | 0.00164495 | -0.03065 | 0.00119454 | -0.03065 | 0.00120086 | -0.03065 | 0.00215305 | -0.03065 | -1.48e-06 | -0.03065 | 0.0021616 | -0.03065 | 0.00232337 | -0.03065 | 0.00449515 | -0.03065 | 0.00470075
-0.02765 | 0.00264533 | -0.02765 | 0.00253293 | -0.02765 | 0.00261724 | -0.02765 | 0.00159554 | -0.02765 | 0.00164399 | -0.02765 | 0.00119409 | -0.02765 | 0.00119983 | -0.02765 | 0.0021526 | -0.02765 | -1.36e-06 | -0.02765 | 0.00215957 | -0.02765 | 0.00231928 | -0.02765 | 0.00447892 | -0.02765 | 0.00469929
-0.0246 | 0.00264298 | -0.0246 | 0.00252835 | -0.0246 | 0.00261588 | -0.0246 | 0.00159342 | -0.0246 | 0.0016425 | -0.0246 | 0.00119287 | -0.0246 | 0.00119825 | -0.0246 | 0.00214937 | -0.0246 | -1.24e-06 | -0.0246 | 0.00215707 | -0.0246 | 0.00231797 | -0.0246 | 0.00446034 | -0.0246 | 0.00469262
-0.0216 | 0.00263838 | -0.0216 | 0.00252706 | -0.0216 | 0.00261246 | -0.0216 | 0.00159152 | -0.0216 | 0.00163873 | -0.0216 | 0.00119197 | -0.0216 | 0.00119766 | -0.0216 | 0.0021448 | -0.0216 | -1.11e-06 | -0.0216 | 0.00215572 | -0.0216 | 0.00231576 | -0.0216 | 0.00444565 | -0.0216 | 0.00468591
-0.0186 | 0.00263478 | -0.0186 | 0.0025246 | -0.0186 | 0.00260842 | -0.0186 | 0.00159017 | -0.0186 | 0.00163902 | -0.0186 | 0.00119111 | -0.0186 | 0.00119703 | -0.0186 | 0.00214381 | -0.0186 | -9.9e-07 | -0.0186 | 0.0021531 | -0.0186 | 0.00231441 | -0.0186 | 0.0044302 | -0.0186 | 0.00468144
-0.0156 | 0.00263036 | -0.0156 | 0.00252111 | -0.0156 | 0.00260763 | -0.0156 | 0.00158886 | -0.0156 | 0.00163691 | -0.0156 | 0.00118941 | -0.0156 | 0.00119573 | -0.0156 | 0.00214002 | -0.0156 | -8.6e-07 | -0.0156 | 0.00215157 | -0.0156 | 0.00231131 | -0.0156 | 0.00441471 | -0.0156 | 0.00467401
-0.01255 | 0.00262886 | -0.01255 | 0.00251753 | -0.01255 | 0.00260224 | -0.01255 | 0.00158494 | -0.01255 | 0.00163479 | -0.01255 | 0.00118842 | -0.01255 | 0.00119337 | -0.01255 | 0.00213683 | -0.01255 | -7.3e-07 | -0.01255 | 0.00214916 | -0.01255 | 0.00230759 | -0.01255 | 0.00439875 | -0.01255 | 0.0046694
-0.00955 | 0.00262563 | -0.00955 | 0.00251495 | -0.00955 | 0.00259692 | -0.00955 | 0.00158327 | -0.00955 | 0.00163329 | -0.00955 | 0.00118825 | -0.00955 | 0.00119223 | -0.00955 | 0.00213521 | -0.00955 | -5.9e-07 | -0.00955 | 0.00214708 | -0.00955 | 0.00230506 | -0.00955 | 0.00438054 | -0.00955 | 0.00466183
-0.00655 | 0.00262224 | -0.00655 | 0.0025132 | -0.00655 | 0.0025918 | -0.00655 | 0.00158191 | -0.00655 | 0.00162995 | -0.00655 | 0.00118687 | -0.00655 | 0.001191 | -0.00655 | 0.00213156 | -0.00655 | -4.6e-07 | -0.00655 | 0.00214552 | -0.00655 | 0.00230233 | -0.00655 | 0.00436545 | -0.00655 | 0.00465849
-0.0035 | 0.00261525 | -0.0035 | 0.00251301 | -0.0035 | 0.00258708 | -0.0035 | 0.00158089 | -0.0035 | 0.00162789 | -0.0035 | 0.00118521 | -0.0035 | 0.00118963 | -0.0035 | 0.00213135 | -0.0035 | -3.1e-07 | -0.0035 | 0.00214144 | -0.0035 | 0.00229831 | -0.0035 | 0.00434896 | -0.0035 | 0.0046469
-0.0005 | 0.00261365 | -0.0005 | 0.00250941 | -0.0005 | 0.00258218 | -0.0005 | 0.00157864 | -0.0005 | 0.00162577 | -0.0005 | 0.00118409 | -0.0005 | 0.00118892 | -0.0005 | 0.00212853 | -0.0005 | -1.7e-07 | -0.0005 | 0.00214126 | -0.0005 | 0.00229409 | -0.0005 | 0.00433029 | -0.0005 | 0.00463828
0.0025 | 0.00261001 | 0.0025 | 0.00250676 | 0.0025 | 0.00257817 | 0.0025 | 0.00157838 | 0.0025 | 0.00162267 | 0.0025 | 0.00118386 | 0.0025 | 0.00118773 | 0.0025 | 0.00212578 | 0.0025 | -2e-08 | 0.0025 | 0.00213933 | 0.0025 | 0.0022924 | 0.0025 | 0.00431465 | 0.0025 | 0.00463314
0.00555 | 0.00260729 | 0.00555 | 0.00250504 | 0.00555 | 0.00257195 | 0.00555 | 0.00157644 | 0.00555 | 0.00162067 | 0.00555 | 0.00118284 | 0.00555 | 0.00118609 | 0.00555 | 0.0021224 | 0.00555 | 1.4e-07 | 0.00555 | 0.00213694 | 0.00555 | 0.00228808 | 0.00555 | 0.00429764 | 0.00555 | 0.00462565
0.00855 | 0.00260172 | 0.00855 | 0.0025015 | 0.00855 | 0.00256571 | 0.00855 | 0.00157306 | 0.00855 | 0.0016174 | 0.00855 | 0.00118177 | 0.00855 | 0.00118614 | 0.00855 | 0.00212083 | 0.00855 | 2.9e-07 | 0.00855 | 0.00213509 | 0.00855 | 0.00228768 | 0.00855 | 0.00427794 | 0.00855 | 0.00461697
0.01155 | 0.00259979 | 0.01155 | 0.00249807 | 0.01155 | 0.00256069 | 0.01155 | 0.00157159 | 0.01155 | 0.00161674 | 0.01155 | 0.0011805 | 0.01155 | 0.00118491 | 0.01155 | 0.00211738 | 0.01155 | 4.5e-07 | 0.01155 | 0.00213506 | 0.01155 | 0.0022853 | 0.01155 | 0.004261 | 0.01155 | 0.00461233
0.01455 | 0.00259443 | 0.01455 | 0.00249537 | 0.01455 | 0.00255757 | 0.01455 | 0.00156887 | 0.01455 | 0.00161406 | 0.01455 | 0.00117895 | 0.01455 | 0.0011837 | 0.01455 | 0.00211359 | 0.01455 | 6.2e-07 | 0.01455 | 0.00213241 | 0.01455 | 0.00228054 | 0.01455 | 0.00424455 | 0.01455 | 0.0046047
0.0176 | 0.00259096 | 0.0176 | 0.00249194 | 0.0176 | 0.00255089 | 0.0176 | 0.00156801 | 0.0176 | 0.00161079 | 0.0176 | 0.00117904 | 0.0176 | 0.00118259 | 0.0176 | 0.00211364 | 0.0176 | 8e-07 | 0.0176 | 0.00213056 | 0.0176 | 0.00227867 | 0.0176 | 0.00422938 | 0.0176 | 0.00459871
0.0206 | 0.00258399 | 0.0206 | 0.00248782 | 0.0206 | 0.00254763 | 0.0206 | 0.00156504 | 0.0206 | 0.00160878 | 0.0206 | 0.00117722 | 0.0206 | 0.00118123 | 0.0206 | 0.00211064 | 0.0206 | 9.8e-07 | 0.0206 | 0.00212883 | 0.0206 | 0.00227481 | 0.0206 | 0.00421162 | 0.0206 | 0.00458872
0.0236 | 0.00257946 | 0.0236 | 0.00248556 | 0.0236 | 0.00253995 | 0.0236 | 0.00156185 | 0.0236 | 0.00160617 | 0.0236 | 0.0011757 | 0.0236 | 0.00117956 | 0.0236 | 0.00210829 | 0.0236 | 1.16e-06 | 0.0236 | 0.00212428 | 0.0236 | 0.00227225 | 0.0236 | 0.00419327 | 0.0236 | 0.00458029
0.02665 | 0.00257655 | 0.02665 | 0.00248148 | 0.02665 | 0.00253689 | 0.02665 | 0.00155915 | 0.02665 | 0.00160361 | 0.02665 | 0.00117549 | 0.02665 | 0.00117861 | 0.02665 | 0.00210414 | 0.02665 | 1.35e-06 | 0.02665 | 0.00212344 | 0.02665 | 0.00226974 | 0.02665 | 0.00417479 | 0.02665 | 0.00457314
0.02965 | 0.0025705 | 0.02965 | 0.00247915 | 0.02965 | 0.00253061 | 0.02965 | 0.00155668 | 0.02965 | 0.00160126 | 0.02965 | 0.00117328 | 0.02965 | 0.00117635 | 0.02965 | 0.00210028 | 0.02965 | 1.55e-06 | 0.02965 | 0.0021197 | 0.02965 | 0.00226576 | 0.02965 | 0.00415603 | 0.02965 | 0.00456323
0.03265 | 0.0025662 | 0.03265 | 0.00247577 | 0.03265 | 0.00252337 | 0.03265 | 0.00155505 | 0.03265 | 0.00159778 | 0.03265 | 0.00117204 | 0.03265 | 0.00117464 | 0.03265 | 0.00209812 | 0.03265 | 1.76e-06 | 0.03265 | 0.00211781 | 0.03265 | 0.00226323 | 0.03265 | 0.00413947 | 0.03265 | 0.00455746
0.0357 | 0.00256014 | 0.0357 | 0.00247283 | 0.0357 | 0.00251838 | 0.0357 | 0.00155223 | 0.0357 | 0.0015956 | 0.0357 | 0.0011711 | 0.0357 | 0.00117307 | 0.0357 | 0.00209527 | 0.0357 | 1.97e-06 | 0.0357 | 0.00211402 | 0.0357 | 0.00225855 | 0.0357 | 0.00412143 | 0.0357 | 0.00454639
0.0387 | 0.0025559 | 0.0387 | 0.00246853 | 0.0387 | 0.00251178 | 0.0387 | 0.00155001 | 0.0387 | 0.00159281 | 0.0387 | 0.00117097 | 0.0387 | 0.00117172 | 0.0387 | 0.00209228 | 0.0387 | 2.19e-06 | 0.0387 | 0.00211041 | 0.0387 | 0.00225636 | 0.0387 | 0.00410476 | 0.0387 | 0.00453822
0.0417 | 0.00254865 | 0.0417 | 0.0024656 | 0.0417 | 0.00250639 | 0.0417 | 0.00154721 | 0.0417 | 0.00158936 | 0.0417 | 0.00117012 | 0.0417 | 0.00117045 | 0.0417 | 0.00208785 | 0.0417 | 2.42e-06 | 0.0417 | 0.00211142 | 0.0417 | 0.00225321 | 0.0417 | 0.00408417 | 0.0417 | 0.00452945
0.0447 | 0.00254355 | 0.0447 | 0.00246387 | 0.0447 | 0.00249882 | 0.0447 | 0.00154411 | 0.0447 | 0.00158766 | 0.0447 | 0.00116858 | 0.0447 | 0.00116967 | 0.0447 | 0.00208406 | 0.0447 | 2.66e-06 | 0.0447 | 0.0021097 | 0.0447 | 0.00225004 | 0.0447 | 0.00406679 | 0.0447 | 0.00451896
0.04775 | 0.00253919 | 0.04775 | 0.00246019 | 0.04775 | 0.0024932 | 0.04775 | 0.00154122 | 0.04775 | 0.00158492 | 0.04775 | 0.00116628 | 0.04775 | 0.00116699 | 0.04775 | 0.00208144 | 0.04775 | 2.91e-06 | 0.04775 | 0.00210755 | 0.04775 | 0.00224582 | 0.04775 | 0.00404668 | 0.04775 | 0.00450798
0.05075 | 0.00253278 | 0.05075 | 0.00245629 | 0.05075 | 0.00248826 | 0.05075 | 0.00153877 | 0.05075 | 0.00158163 | 0.05075 | 0.0011653 | 0.05075 | 0.00116654 | 0.05075 | 0.00207918 | 0.05075 | 3.16e-06 | 0.05075 | 0.00210576 | 0.05075 | 0.0022424 | 0.05075 | 0.00402781 | 0.05075 | 0.00449841
0.05375 | 0.00252641 | 0.05375 | 0.00245312 | 0.05375 | 0.00248303 | 0.05375 | 0.00153517 | 0.05375 | 0.00157868 | 0.05375 | 0.00116413 | 0.05375 | 0.00116504 | 0.05375 | 0.00207532 | 0.05375 | 3.43e-06 | 0.05375 | 0.0021031 | 0.05375 | 0.00223892 | 0.05375 | 0.00400703 | 0.05375 | 0.00448677
0.0568 | 0.00252193 | 0.0568 | 0.00244883 | 0.0568 | 0.00247645 | 0.0568 | 0.00153263 | 0.0568 | 0.00157526 | 0.0568 | 0.00116403 | 0.0568 | 0.00116387 | 0.0568 | 0.00207062 | 0.0568 | 3.71e-06 | 0.0568 | 0.00210038 | 0.0568 | 0.00223589 | 0.0568 | 0.00399135 | 0.0568 | 0.00447602
0.0598 | 0.00251404 | 0.0598 | 0.0024442 | 0.0598 | 0.00246993 | 0.0598 | 0.00152979 | 0.0598 | 0.001572 | 0.0598 | 0.00116189 | 0.0598 | 0.001163 | 0.0598 | 0.00206662 | 0.0598 | 4e-06 | 0.0598 | 0.00209797 | 0.0598 | 0.0022318 | 0.0598 | 0.00397034 | 0.0598 | 0.00446462
0.0628 | 0.00250847 | 0.0628 | 0.00244137 | 0.0628 | 0.00246193 | 0.0628 | 0.00152692 | 0.0628 | 0.00156894 | 0.0628 | 0.00116102 | 0.0628 | 0.00116106 | 0.0628 | 0.00206411 | 0.0628 | 4.3e-06 | 0.0628 | 0.0020935 | 0.0628 | 0.00222483 | 0.0628 | 0.00394694 | 0.0628 | 0.00445302
0.06585 | 0.00250284 | 0.06585 | 0.00243528 | 0.06585 | 0.0024559 | 0.06585 | 0.00152372 | 0.06585 | 0.00156695 | 0.06585 | 0.00115946 | 0.06585 | 0.00115871 | 0.06585 | 0.00205954 | 0.06585 | 4.62e-06 | 0.06585 | 0.00209176 | 0.06585 | 0.00222097 | 0.06585 | 0.00392586 | 0.06585 | 0.00444348
0.06885 | 0.00249761 | 0.06885 | 0.00243055 | 0.06885 | 0.00244797 | 0.06885 | 0.00152218 | 0.06885 | 0.00156303 | 0.06885 | 0.00115825 | 0.06885 | 0.00115662 | 0.06885 | 0.00205641 | 0.06885 | 4.95e-06 | 0.06885 | 0.00208748 | 0.06885 | 0.00221907 | 0.06885 | 0.00390403 | 0.06885 | 0.00443008
0.07185 | 0.00249003 | 0.07185 | 0.00242726 | 0.07185 | 0.00244029 | 0.07185 | 0.00151782 | 0.07185 | 0.00155895 | 0.07185 | 0.00115694 | 0.07185 | 0.00115556 | 0.07185 | 0.00205244 | 0.07185 | 5.28e-06 | 0.07185 | 0.00208437 | 0.07185 | 0.00221291 | 0.07185 | 0.00388689 | 0.07185 | 0.00441984
0.07485 | 0.00248277 | 0.07485 | 0.00242348 | 0.07485 | 0.00243348 | 0.07485 | 0.00151533 | 0.07485 | 0.00155627 | 0.07485 | 0.00115575 | 0.07485 | 0.00115339 | 0.07485 | 0.00204776 | 0.07485 | 5.63e-06 | 0.07485 | 0.00208196 | 0.07485 | 0.00220859 | 0.07485 | 0.00386426 | 0.07485 | 0.00440749
0.0779 | 0.00247721 | 0.0779 | 0.00241819 | 0.0779 | 0.00242572 | 0.0779 | 0.00151258 | 0.0779 | 0.00155219 | 0.0779 | 0.00115383 | 0.0779 | 0.00115118 | 0.0779 | 0.00204446 | 0.0779 | 6e-06 | 0.0779 | 0.0020771 | 0.0779 | 0.00220517 | 0.0779 | 0.0038426 | 0.0779 | 0.00439509
0.0809 | 0.00247315 | 0.0809 | 0.00241383 | 0.0809 | 0.00241846 | 0.0809 | 0.00150823 | 0.0809 | 0.00154824 | 0.0809 | 0.00115183 | 0.0809 | 0.0011494 | 0.0809 | 0.00204064 | 0.0809 | 6.39e-06 | 0.0809 | 0.00207517 | 0.0809 | 0.00219878 | 0.0809 | 0.00382008 | 0.0809 | 0.00438235
0.0839 | 0.00246473 | 0.0839 | 0.00240942 | 0.0839 | 0.00240969 | 0.0839 | 0.00150343 | 0.0839 | 0.00154575 | 0.0839 | 0.00114997 | 0.0839 | 0.00114706 | 0.0839 | 0.00203722 | 0.0839 | 6.85e-06 | 0.0839 | 0.0020708 | 0.0839 | 0.00219642 | 0.0839 | 0.00380157 | 0.0839 | 0.00437182
0.08695 | 0.00245612 | 0.08695 | 0.00240578 | 0.08695 | 0.00240165 | 0.08695 | 0.00150105 | 0.08695 | 0.00154245 | 0.08695 | 0.00114894 | 0.08695 | 0.00114512 | 0.08695 | 0.00203213 | 0.08695 | 7.2e-06 | 0.08695 | 0.00206791 | 0.08695 | 0.00219127 | 0.08695 | 0.00378145 | 0.08695 | 0.00435535
0.08995 | 0.00244886 | 0.08995 | 0.00240094 | 0.08995 | 0.00239231 | 0.08995 | 0.00149785 | 0.08995 | 0.00153868 | 0.08995 | 0.00114848 | 0.08995 | 0.00114466 | 0.08995 | 0.00202615 | 0.08995 | 7.64e-06 | 0.08995 | 0.00206545 | 0.08995 | 0.00218577 | 0.08995 | 0.00375695 | 0.08995 | 0.00434119
0.09295 | 0.00244008 | 0.09295 | 0.00239511 | 0.09295 | 0.00238326 | 0.09295 | 0.00149468 | 0.09295 | 0.001535 | 0.09295 | 0.00114776 | 0.09295 | 0.00114151 | 0.09295 | 0.00202117 | 0.09295 | 8.08e-06 | 0.09295 | 0.00205945 | 0.09295 | 0.0021824 | 0.09295 | 0.00373074 | 0.09295 | 0.0043255
0.096 | 0.00243489 | 0.096 | 0.00238908 | 0.096 | 0.00237537 | 0.096 | 0.00149034 | 0.096 | 0.00153013 | 0.096 | 0.00114627 | 0.096 | 0.00113998 | 0.096 | 0.0020179 | 0.096 | 8.56e-06 | 0.096 | 0.00205627 | 0.096 | 0.00217779 | 0.096 | 0.00370839 | 0.096 | 0.00430837
0.099 | 0.00242721 | 0.099 | 0.00238456 | 0.099 | 0.00236726 | 0.099 | 0.00148633 | 0.099 | 0.00152516 | 0.099 | 0.00114503 | 0.099 | 0.00113744 | 0.099 | 0.00201379 | 0.099 | 9.05e-06 | 0.099 | 0.00205297 | 0.099 | 0.00217386 | 0.099 | 0.00368365 | 0.099 | 0.0042907
0.102 | 0.00241752 | 0.102 | 0.00238209 | 0.102 | 0.002359 | 0.102 | 0.00148127 | 0.102 | 0.0015212 | 0.102 | 0.00114327 | 0.102 | 0.00113572 | 0.102 | 0.0020094 | 0.102 | 9.55e-06 | 0.102 | 0.0020507 | 0.102 | 0.00216858 | 0.102 | 0.00365985 | 0.102 | 0.00427828
0.10505 | 0.00241003 | 0.10505 | 0.00237485 | 0.10505 | 0.00234781 | 0.10505 | 0.00147783 | 0.10505 | 0.00151675 | 0.10505 | 0.00114117 | 0.10505 | 0.00113392 | 0.10505 | 0.00200536 | 0.10505 | 1.01e-05 | 0.10505 | 0.00204745 | 0.10505 | 0.00216253 | 0.10505 | 0.00363459 | 0.10505 | 0.00426031
0.10805 | 0.00240056 | 0.10805 | 0.00236629 | 0.10805 | 0.00233788 | 0.10805 | 0.00147508 | 0.10805 | 0.00151344 | 0.10805 | 0.00113997 | 0.10805 | 0.00113202 | 0.10805 | 0.00199881 | 0.10805 | 1.064e-05 | 0.10805 | 0.00204353 | 0.10805 | 0.00215835 | 0.10805 | 0.00361056 | 0.10805 | 0.00424235
0.11105 | 0.00239224 | 0.11105 | 0.00236045 | 0.11105 | 0.00232993 | 0.11105 | 0.00147029 | 0.11105 | 0.00150821 | 0.11105 | 0.00113847 | 0.11105 | 0.0011299 | 0.11105 | 0.00199299 | 0.11105 | 1.122e-05 | 0.11105 | 0.00203753 | 0.11105 | 0.00215133 | 0.11105 | 0.00358376 | 0.11105 | 0.00422446
0.11405 | 0.00238397 | 0.11405 | 0.00235388 | 0.11405 | 0.00232081 | 0.11405 | 0.00146562 | 0.11405 | 0.00150448 | 0.11405 | 0.00113696 | 0.11405 | 0.00112725 | 0.11405 | 0.00198877 | 0.11405 | 1.181e-05 | 0.11405 | 0.00203422 | 0.11405 | 0.0021476 | 0.11405 | 0.00356178 | 0.11405 | 0.00420713
0.1171 | 0.00237276 | 0.1171 | 0.00234705 | 0.1171 | 0.00231225 | 0.1171 | 0.0014616 | 0.1171 | 0.00149995 | 0.1171 | 0.00113493 | 0.1171 | 0.00112529 | 0.1171 | 0.00198247 | 0.1171 | 1.246e-05 | 0.1171 | 0.00202964 | 0.1171 | 0.00214095 | 0.1171 | 0.00353247 | 0.1171 | 0.00418883
0.1201 | 0.00236361 | 0.1201 | 0.00234148 | 0.1201 | 0.00230129 | 0.1201 | 0.00145717 | 0.1201 | 0.00149496 | 0.1201 | 0.00113403 | 0.1201 | 0.00112276 | 0.1201 | 0.00197888 | 0.1201 | 1.311e-05 | 0.1201 | 0.00202611 | 0.1201 | 0.00213533 | 0.1201 | 0.00350086 | 0.1201 | 0.00417173
0.1231 | 0.00235389 | 0.1231 | 0.00233496 | 0.1231 | 0.00229007 | 0.1231 | 0.00145278 | 0.1231 | 0.00149108 | 0.1231 | 0.00113141 | 0.1231 | 0.00111946 | 0.1231 | 0.00197372 | 0.1231 | 1.38e-05 | 0.1231 | 0.00202221 | 0.1231 | 0.00212767 | 0.1231 | 0.00347424 | 0.1231 | 0.00414853
0.12615 | 0.002344 | 0.12615 | 0.00232714 | 0.12615 | 0.00227928 | 0.12615 | 0.00144903 | 0.12615 | 0.00148555 | 0.12615 | 0.00113059 | 0.12615 | 0.00111744 | 0.12615 | 0.00196697 | 0.12615 | 1.453e-05 | 0.12615 | 0.00201768 | 0.12615 | 0.00212189 | 0.12615 | 0.00344636 | 0.12615 | 0.00413098
0.12915 | 0.00233317 | 0.12915 | 0.00232087 | 0.12915 | 0.00226781 | 0.12915 | 0.00144328 | 0.12915 | 0.00147994 | 0.12915 | 0.00112856 | 0.12915 | 0.00111545 | 0.12915 | 0.00196244 | 0.12915 | 1.527e-05 | 0.12915 | 0.00201335 | 0.12915 | 0.00211673 | 0.12915 | 0.00341648 | 0.12915 | 0.004112
0.13215 | 0.00232325 | 0.13215 | 0.00231378 | 0.13215 | 0.00225786 | 0.13215 | 0.00143779 | 0.13215 | 0.00147443 | 0.13215 | 0.00112671 | 0.13215 | 0.00111252 | 0.13215 | 0.00195743 | 0.13215 | 1.604e-05 | 0.13215 | 0.00200813 | 0.13215 | 0.00211078 | 0.13215 | 0.00338919 | 0.13215 | 0.00409245
0.1352 | 0.00231409 | 0.1352 | 0.00230669 | 0.1352 | 0.00224724 | 0.1352 | 0.00143312 | 0.1352 | 0.00146975 | 0.1352 | 0.00112463 | 0.1352 | 0.00111072 | 0.1352 | 0.00195022 | 0.1352 | 1.685e-05 | 0.1352 | 0.00200308 | 0.1352 | 0.00210421 | 0.1352 | 0.00335993 | 0.1352 | 0.00406861
0.1382 | 0.00230162 | 0.1382 | 0.00229797 | 0.1382 | 0.00223421 | 0.1382 | 0.00142939 | 0.1382 | 0.00146447 | 0.1382 | 0.0011226 | 0.1382 | 0.00110738 | 0.1382 | 0.00194257 | 0.1382 | 1.771e-05 | 0.1382 | 0.00199806 | 0.1382 | 0.00209843 | 0.1382 | 0.00332782 | 0.1382 | 0.00404628
0.1412 | 0.00228989 | 0.1412 | 0.00228953 | 0.1412 | 0.00222163 | 0.1412 | 0.00142369 | 0.1412 | 0.00145901 | 0.1412 | 0.00112086 | 0.1412 | 0.00110485 | 0.1412 | 0.00193748 | 0.1412 | 1.86e-05 | 0.1412 | 0.00199305 | 0.1412 | 0.00209024 | 0.1412 | 0.00330147 | 0.1412 | 0.00402143
0.1442 | 0.00227975 | 0.1442 | 0.00228088 | 0.1442 | 0.00220865 | 0.1442 | 0.00141908 | 0.1442 | 0.00145262 | 0.1442 | 0.00111943 | 0.1442 | 0.00110247 | 0.1442 | 0.00193155 | 0.1442 | 1.952e-05 | 0.1442 | 0.00198849 | 0.1442 | 0.00208148 | 0.1442 | 0.00326946 | 0.1442 | 0.00399801
0.14725 | 0.002268 | 0.14725 | 0.00227404 | 0.14725 | 0.00219381 | 0.14725 | 0.00141358 | 0.14725 | 0.00144707 | 0.14725 | 0.00111657 | 0.14725 | 0.00109899 | 0.14725 | 0.00192312 | 0.14725 | 2.05e-05 | 0.14725 | 0.0019831 | 0.14725 | 0.00207539 | 0.14725 | 0.00323515 | 0.14725 | 0.00397493
0.15025 | 0.00225381 | 0.15025 | 0.00226414 | 0.15025 | 0.00217903 | 0.15025 | 0.00140881 | 0.15025 | 0.00144149 | 0.15025 | 0.00111479 | 0.15025 | 0.00109532 | 0.15025 | 0.00191781 | 0.15025 | 2.151e-05 | 0.15025 | 0.00197675 | 0.15025 | 0.00206907 | 0.15025 | 0.00320444 | 0.15025 | 0.00394986
0.15325 | 0.00224134 | 0.15325 | 0.00225525 | 0.15325 | 0.00216637 | 0.15325 | 0.00140221 | 0.15325 | 0.00143567 | 0.15325 | 0.00111217 | 0.15325 | 0.00109279 | 0.15325 | 0.00191117 | 0.15325 | 2.256e-05 | 0.15325 | 0.00197061 | 0.15325 | 0.00206032 | 0.15325 | 0.0031705 | 0.15325 | 0.00392427
0.1563 | 0.00222861 | 0.1563 | 0.00224465 | 0.1563 | 0.00215294 | 0.1563 | 0.00139667 | 0.1563 | 0.00142933 | 0.1563 | 0.0011106 | 0.1563 | 0.00108934 | 0.1563 | 0.00190466 | 0.1563 | 2.367e-05 | 0.1563 | 0.00196489 | 0.1563 | 0.00205111 | 0.1563 | 0.00313638 | 0.1563 | 0.00389901
0.1593 | 0.00221481 | 0.1593 | 0.00223293 | 0.1593 | 0.00214063 | 0.1593 | 0.00139104 | 0.1593 | 0.00142268 | 0.1593 | 0.0011092 | 0.1593 | 0.00108699 | 0.1593 | 0.00189809 | 0.1593 | 2.482e-05 | 0.1593 | 0.00195886 | 0.1593 | 0.00204271 | 0.1593 | 0.00310253 | 0.1593 | 0.0038724
0.1623 | 0.00220196 | 0.1623 | 0.0022233 | 0.1623 | 0.00212573 | 0.1623 | 0.00138574 | 0.1623 | 0.00141717 | 0.1623 | 0.001107 | 0.1623 | 0.00108439 | 0.1623 | 0.00188867 | 0.1623 | 2.602e-05 | 0.1623 | 0.00195126 | 0.1623 | 0.00203406 | 0.1623 | 0.00306716 | 0.1623 | 0.00384519
0.16535 | 0.00218811 | 0.16535 | 0.0022112 | 0.16535 | 0.00211114 | 0.16535 | 0.00137887 | 0.16535 | 0.00141032 | 0.16535 | 0.00110526 | 0.16535 | 0.00107998 | 0.16535 | 0.00188101 | 0.16535 | 2.729e-05 | 0.16535 | 0.00194201 | 0.16535 | 0.00202712 | 0.16535 | 0.00302991 | 0.16535 | 0.00381838
0.16835 | 0.00217469 | 0.16835 | 0.00219981 | 0.16835 | 0.00209536 | 0.16835 | 0.00137256 | 0.16835 | 0.00140443 | 0.16835 | 0.00110307 | 0.16835 | 0.00107712 | 0.16835 | 0.00187288 | 0.16835 | 2.861e-05 | 0.16835 | 0.00193594 | 0.16835 | 0.00201665 | 0.16835 | 0.0029944 | 0.16835 | 0.00378638
0.17135 | 0.00215869 | 0.17135 | 0.00218627 | 0.17135 | 0.00207802 | 0.17135 | 0.00136675 | 0.17135 | 0.00139713 | 0.17135 | 0.00110025 | 0.17135 | 0.00107317 | 0.17135 | 0.00186389 | 0.17135 | 2.998e-05 | 0.17135 | 0.00192894 | 0.17135 | 0.00200899 | 0.17135 | 0.00296009 | 0.17135 | 0.00375645
0.17435 | 0.00214349 | 0.17435 | 0.00217477 | 0.17435 | 0.00206341 | 0.17435 | 0.00135953 | 0.17435 | 0.00138949 | 0.17435 | 0.00109748 | 0.17435 | 0.00107056 | 0.17435 | 0.00185526 | 0.17435 | 3.141e-05 | 0.17435 | 0.00192349 | 0.17435 | 0.00199853 | 0.17435 | 0.00292119 | 0.17435 | 0.00372597
0.1774 | 0.002128 | 0.1774 | 0.00216364 | 0.1774 | 0.00204726 | 0.1774 | 0.00135201 | 0.1774 | 0.00138109 | 0.1774 | 0.00109613 | 0.1774 | 0.00106748 | 0.1774 | 0.00184703 | 0.1774 | 3.291e-05 | 0.1774 | 0.0019155 | 0.1774 | 0.00198903 | 0.1774 | 0.0028814 | 0.1774 | 0.00369419
0.1804 | 0.00211384 | 0.1804 | 0.00214928 | 0.1804 | 0.0020336 | 0.1804 | 0.00134436 | 0.1804 | 0.00137319 | 0.1804 | 0.00109267 | 0.1804 | 0.00106263 | 0.1804 | 0.00183714 | 0.1804 | 3.45e-05 | 0.1804 | 0.00190596 | 0.1804 | 0.00197948 | 0.1804 | 0.00284105 | 0.1804 | 0.00366461
0.1834 | 0.00209602 | 0.1834 | 0.0021342 | 0.1834 | 0.00201621 | 0.1834 | 0.00133704 | 0.1834 | 0.00136632 | 0.1834 | 0.00109223 | 0.1834 | 0.00105874 | 0.1834 | 0.0018269 | 0.1834 | 3.611e-05 | 0.1834 | 0.00189813 | 0.1834 | 0.00196766 | 0.1834 | 0.00280124 | 0.1834 | 0.00363049
0.18645 | 0.00207948 | 0.18645 | 0.00212108 | 0.18645 | 0.00199715 | 0.18645 | 0.00133032 | 0.18645 | 0.00135863 | 0.18645 | 0.00108898 | 0.18645 | 0.00105507 | 0.18645 | 0.00181619 | 0.18645 | 3.787e-05 | 0.18645 | 0.00188969 | 0.18645 | 0.00195609 | 0.18645 | 0.0027604 | 0.18645 | 0.00359647
0.18945 | 0.0020616 | 0.18945 | 0.00210596 | 0.18945 | 0.00197939 | 0.18945 | 0.00132144 | 0.18945 | 0.00135075 | 0.18945 | 0.00108614 | 0.18945 | 0.00105065 | 0.18945 | 0.00180572 | 0.18945 | 3.967e-05 | 0.18945 | 0.00187838 | 0.18945 | 0.00194454 | 0.18945 | 0.00272036 | 0.18945 | 0.00356409
0.19245 | 0.00204347 | 0.19245 | 0.00209092 | 0.19245 | 0.00196036 | 0.19245 | 0.00131461 | 0.19245 | 0.00134209 | 0.19245 | 0.00108349 | 0.19245 | 0.00104671 | 0.19245 | 0.00179692 | 0.19245 | 4.157e-05 | 0.19245 | 0.00186974 | 0.19245 | 0.00193216 | 0.19245 | 0.00268013 | 0.19245 | 0.00353207
0.1955 | 0.00202429 | 0.1955 | 0.00207491 | 0.1955 | 0.001941 | 0.1955 | 0.00130682 | 0.1955 | 0.0013323 | 0.1955 | 0.0010805 | 0.1955 | 0.00104178 | 0.1955 | 0.00178204 | 0.1955 | 4.357e-05 | 0.1955 | 0.0018598 | 0.1955 | 0.00191978 | 0.1955 | 0.00263715 | 0.1955 | 0.00349537
0.1985 | 0.00200578 | 0.1985 | 0.00205945 | 0.1985 | 0.00192216 | 0.1985 | 0.00129855 | 0.1985 | 0.0013241 | 0.1985 | 0.00107731 | 0.1985 | 0.00103768 | 0.1985 | 0.00177185 | 0.1985 | 4.562e-05 | 0.1985 | 0.00184843 | 0.1985 | 0.00190694 | 0.1985 | 0.00259496 | 0.1985 | 0.00345996
0.2015 | 0.00198438 | 0.2015 | 0.00204414 | 0.2015 | 0.00190392 | 0.2015 | 0.00129164 | 0.2015 | 0.00131472 | 0.2015 | 0.00107451 | 0.2015 | 0.00103411 | 0.2015 | 0.00176148 | 0.2015 | 4.783e-05 | 0.2015 | 0.0018383 | 0.2015 | 0.0018928 | 0.2015 | 0.00255126 | 0.2015 | 0.00342205
0.2045 | 0.00196461 | 0.2045 | 0.0020266 | 0.2045 | 0.00188437 | 0.2045 | 0.00128177 | 0.2045 | 0.00130498 | 0.2045 | 0.00107124 | 0.2045 | 0.00102877 | 0.2045 | 0.00174873 | 0.2045 | 5.012e-05 | 0.2045 | 0.00182715 | 0.2045 | 0.00187877 | 0.2045 | 0.00250444 | 0.2045 | 0.00338457
0.20755 | 0.00194396 | 0.20755 | 0.00200815 | 0.20755 | 0.00186174 | 0.20755 | 0.00127423 | 0.20755 | 0.00129581 | 0.20755 | 0.00106818 | 0.20755 | 0.00102467 | 0.20755 | 0.00173494 | 0.20755 | 5.255e-05 | 0.20755 | 0.00181561 | 0.20755 | 0.0018642 | 0.20755 | 0.00245909 | 0.20755 | 0.00334772
0.21055 | 0.00192264 | 0.21055 | 0.00198941 | 0.21055 | 0.00184037 | 0.21055 | 0.0012644 | 0.21055 | 0.00128594 | 0.21055 | 0.00106515 | 0.21055 | 0.00101954 | 0.21055 | 0.00172205 | 0.21055 | 5.507e-05 | 0.21055 | 0.00180252 | 0.21055 | 0.00185049 | 0.21055 | 0.00241264 | 0.21055 | 0.00330806
0.21355 | 0.00190029 | 0.21355 | 0.00196943 | 0.21355 | 0.00181781 | 0.21355 | 0.00125509 | 0.21355 | 0.00127468 | 0.21355 | 0.00106067 | 0.21355 | 0.00101427 | 0.21355 | 0.00170791 | 0.21355 | 5.772e-05 | 0.21355 | 0.00179001 | 0.21355 | 0.0018339 | 0.21355 | 0.00236896 | 0.21355 | 0.00326756
0.2166 | 0.0018777 | 0.2166 | 0.00194847 | 0.2166 | 0.00179559 | 0.2166 | 0.00124446 | 0.2166 | 0.00126434 | 0.2166 | 0.00105752 | 0.2166 | 0.0010086 | 0.2166 | 0.00169275 | 0.2166 | 6.056e-05 | 0.2166 | 0.00177537 | 0.2166 | 0.00181856 | 0.2166 | 0.00231818 | 0.2166 | 0.0032272
0.2196 | 0.00185394 | 0.2196 | 0.00192712 | 0.2196 | 0.00177253 | 0.2196 | 0.00123369 | 0.2196 | 0.00125313 | 0.2196 | 0.00105381 | 0.2196 | 0.00100347 | 0.2196 | 0.00167794 | 0.2196 | 6.348e-05 | 0.2196 | 0.00176018 | 0.2196 | 0.00180179 | 0.2196 | 0.00226887 | 0.2196 | 0.00318476
0.2226 | 0.0018323 | 0.2226 | 0.00190539 | 0.2226 | 0.00174855 | 0.2226 | 0.00122411 | 0.2226 | 0.00124184 | 0.2226 | 0.00104968 | 0.2226 | 0.00099766 | 0.2226 | 0.00166312 | 0.2226 | 6.655e-05 | 0.2226 | 0.00174814 | 0.2226 | 0.00178471 | 0.2226 | 0.00221956 | 0.2226 | 0.00314224
0.22565 | 0.0018074 | 0.22565 | 0.00188243 | 0.22565 | 0.00172334 | 0.22565 | 0.00121382 | 0.22565 | 0.00123016 | 0.22565 | 0.0010453 | 0.22565 | 0.00099171 | 0.22565 | 0.00164756 | 0.22565 | 6.983e-05 | 0.22565 | 0.00173184 | 0.22565 | 0.00176567 | 0.22565 | 0.00216789 | 0.22565 | 0.00309946
0.22865 | 0.00178364 | 0.22865 | 0.00185892 | 0.22865 | 0.00169705 | 0.22865 | 0.0012023 | 0.22865 | 0.00121783 | 0.22865 | 0.0010411 | 0.22865 | 0.00098565 | 0.22865 | 0.00162982 | 0.22865 | 7.322e-05 | 0.22865 | 0.00171539 | 0.22865 | 0.00174667 | 0.22865 | 0.00211926 | 0.22865 | 0.00305473
0.23165 | 0.00175711 | 0.23165 | 0.00183512 | 0.23165 | 0.00167241 | 0.23165 | 0.00118987 | 0.23165 | 0.0012054 | 0.23165 | 0.00103692 | 0.23165 | 0.00097924 | 0.23165 | 0.00161328 | 0.23165 | 7.683e-05 | 0.23165 | 0.00169988 | 0.23165 | 0.00172686 | 0.23165 | 0.00206654 | 0.23165 | 0.00300942
0.23465 | 0.0017308 | 0.23465 | 0.00180991 | 0.23465 | 0.00164673 | 0.23465 | 0.00117851 | 0.23465 | 0.00119188 | 0.23465 | 0.001032 | 0.23465 | 0.00097261 | 0.23465 | 0.0015959 | 0.23465 | 8.057e-05 | 0.23465 | 0.00168319 | 0.23465 | 0.0017065 | 0.23465 | 0.00201529 | 0.23465 | 0.00296558
0.2377 | 0.00170332 | 0.2377 | 0.00178437 | 0.2377 | 0.0016206 | 0.2377 | 0.00116703 | 0.2377 | 0.00117895 | 0.2377 | 0.00102711 | 0.2377 | 0.00096445 | 0.2377 | 0.00157796 | 0.2377 | 8.458e-05 | 0.2377 | 0.0016649 | 0.2377 | 0.00168509 | 0.2377 | 0.00196259 | 0.2377 | 0.00291765
0.2407 | 0.00167545 | 0.2407 | 0.00175918 | 0.2407 | 0.00159089 | 0.2407 | 0.00115452 | 0.2407 | 0.00116654 | 0.2407 | 0.00102197 | 0.2407 | 0.00095776 | 0.2407 | 0.00156037 | 0.2407 | 8.878e-05 | 0.2407 | 0.00164715 | 0.2407 | 0.00166435 | 0.2407 | 0.00190937 | 0.2407 | 0.00287065
0.2437 | 0.00164698 | 0.2437 | 0.00173065 | 0.2437 | 0.0015636 | 0.2437 | 0.00114099 | 0.2437 | 0.00115025 | 0.2437 | 0.0010157 | 0.2437 | 0.00094936 | 0.2437 | 0.00154019 | 0.2437 | 9.315e-05 | 0.2437 | 0.00162654 | 0.2437 | 0.00164281 | 0.2437 | 0.00185524 | 0.2437 | 0.00282195
0.24675 | 0.00161809 | 0.24675 | 0.0017024 | 0.24675 | 0.00153362 | 0.24675 | 0.00112729 | 0.24675 | 0.0011355 | 0.24675 | 0.00101059 | 0.24675 | 0.00094148 | 0.24675 | 0.0015205 | 0.24675 | 9.787e-05 | 0.24675 | 0.00160643 | 0.24675 | 0.00162114 | 0.24675 | 0.00179831 | 0.24675 | 0.00277167
0.24975 | 0.00158756 | 0.24975 | 0.00167418 | 0.24975 | 0.00150365 | 0.24975 | 0.00111232 | 0.24975 | 0.00112015 | 0.24975 | 0.0010044 | 0.24975 | 0.00093395 | 0.24975 | 0.00149898 | 0.24975 | 0.00010272 | 0.24975 | 0.00158537 | 0.24975 | 0.00159809 | 0.24975 | 0.00174178 | 0.24975 | 0.00272294
0.25275 | 0.0015576 | 0.25275 | 0.00164381 | 0.25275 | 0.00147203 | 0.25275 | 0.00109884 | 0.25275 | 0.00110429 | 0.25275 | 0.00099802 | 0.25275 | 0.00092517 | 0.25275 | 0.00147712 | 0.25275 | 0.00010774 | 0.25275 | 0.00156421 | 0.25275 | 0.00157383 | 0.25275 | 0.00168499 | 0.25275 | 0.00267262
0.2558 | 0.00152557 | 0.2558 | 0.00161348 | 0.2558 | 0.00144016 | 0.2558 | 0.00108381 | 0.2558 | 0.00108722 | 0.2558 | 0.0009916 | 0.2558 | 0.00091679 | 0.2558 | 0.00145424 | 0.2558 | 0.00011322 | 0.2558 | 0.00154119 | 0.2558 | 0.00154734 | 0.2558 | 0.00162521 | 0.2558 | 0.00262046
0.2588 | 0.00149232 | 0.2588 | 0.00158001 | 0.2588 | 0.00140649 | 0.2588 | 0.00106767 | 0.2588 | 0.00107041 | 0.2588 | 0.00098456 | 0.2588 | 0.00090746 | 0.2588 | 0.00143098 | 0.2588 | 0.00011893 | 0.2588 | 0.00151767 | 0.2588 | 0.00152268 | 0.2588 | 0.00156842 | 0.2588 | 0.00256798
0.2618 | 0.00146007 | 0.2618 | 0.00154853 | 0.2618 | 0.00137492 | 0.2618 | 0.00105107 | 0.2618 | 0.0010529 | 0.2618 | 0.00097698 | 0.2618 | 0.00089769 | 0.2618 | 0.0014077 | 0.2618 | 0.00012491 | 0.2618 | 0.00149437 | 0.2618 | 0.00149486 | 0.2618 | 0.00150958 | 0.2618 | 0.00251471
0.2648 | 0.00142579 | 0.2648 | 0.0015151 | 0.2648 | 0.0013408 | 0.2648 | 0.00103313 | 0.2648 | 0.00103563 | 0.2648 | 0.00096955 | 0.2648 | 0.00088802 | 0.2648 | 0.00138384 | 0.2648 | 0.00013128 | 0.2648 | 0.0014705 | 0.2648 | 0.0014673 | 0.2648 | 0.00145009 | 0.2648 | 0.0024606
0.26785 | 0.00139136 | 0.26785 | 0.00148032 | 0.26785 | 0.00130477 | 0.26785 | 0.00101614 | 0.26785 | 0.00101554 | 0.26785 | 0.00096113 | 0.26785 | 0.00087734 | 0.26785 | 0.0013581 | 0.26785 | 0.00013802 | 0.26785 | 0.00144229 | 0.26785 | 0.00143797 | 0.26785 | 0.00138968 | 0.26785 | 0.00240467
0.27085 | 0.00135621 | 0.27085 | 0.00144617 | 0.27085 | 0.00126855 | 0.27085 | 0.00099916 | 0.27085 | 0.0009971 | 0.27085 | 0.00095379 | 0.27085 | 0.00086635 | 0.27085 | 0.0013326 | 0.27085 | 0.00014506 | 0.27085 | 0.0014159 | 0.27085 | 0.00140683 | 0.27085 | 0.00132683 | 0.27085 | 0.00234617
0.27385 | 0.00132156 | 0.27385 | 0.00141015 | 0.27385 | 0.00123259 | 0.27385 | 0.00098099 | 0.27385 | 0.00097742 | 0.27385 | 0.0009454 | 0.27385 | 0.00085437 | 0.27385 | 0.00130555 | 0.27385 | 0.00015242 | 0.27385 | 0.00138778 | 0.27385 | 0.00137596 | 0.27385 | 0.00126751 | 0.27385 | 0.00229089
0.2769 | 0.00128394 | 0.2769 | 0.00137199 | 0.2769 | 0.00119418 | 0.2769 | 0.00096047 | 0.2769 | 0.00095678 | 0.2769 | 0.00093575 | 0.2769 | 0.00084259 | 0.2769 | 0.00127714 | 0.2769 | 0.00016028 | 0.2769 | 0.00135715 | 0.2769 | 0.00134451 | 0.2769 | 0.00120303 | 0.2769 | 0.00223189
0.2799 | 0.00124638 | 0.2799 | 0.00133282 | 0.2799 | 0.00115557 | 0.2799 | 0.0009397 | 0.2799 | 0.00093491 | 0.2799 | 0.00092563 | 0.2799 | 0.00083085 | 0.2799 | 0.00124931 | 0.2799 | 0.00016854 | 0.2799 | 0.001328 | 0.2799 | 0.00131253 | 0.2799 | 0.00113969 | 0.2799 | 0.00217312
0.2829 | 0.00120803 | 0.2829 | 0.00129345 | 0.2829 | 0.00111608 | 0.2829 | 0.0009187 | 0.2829 | 0.00091275 | 0.2829 | 0.00091518 | 0.2829 | 0.0008168 | 0.2829 | 0.00122027 | 0.2829 | 0.00017718 | 0.2829 | 0.00129757 | 0.2829 | 0.00127935 | 0.2829 | 0.0010751 | 0.2829 | 0.00211437
0.28595 | 0.00116747 | 0.28595 | 0.00125201 | 0.28595 | 0.00107712 | 0.28595 | 0.00089695 | 0.28595 | 0.00088981 | 0.28595 | 0.00090425 | 0.28595 | 0.00080326 | 0.28595 | 0.0011903 | 0.28595 | 0.00018638 | 0.28595 | 0.00126475 | 0.28595 | 0.0012448 | 0.28595 | 0.00100911 | 0.28595 | 0.00205113
0.28895 | 0.00112839 | 0.28895 | 0.00121079 | 0.28895 | 0.00103464 | 0.28895 | 0.00087414 | 0.28895 | 0.00086669 | 0.28895 | 0.00089319 | 0.28895 | 0.00078892 | 0.28895 | 0.00115999 | 0.28895 | 0.00019584 | 0.28895 | 0.00123258 | 0.28895 | 0.00120888 | 0.28895 | 0.00094404 | 0.28895 | 0.00198966
0.29195 | 0.00108657 | 0.29195 | 0.00116995 | 0.29195 | 0.00099379 | 0.29195 | 0.00085085 | 0.29195 | 0.00084275 | 0.29195 | 0.00088125 | 0.29195 | 0.0007738 | 0.29195 | 0.001128 | 0.29195 | 0.00020593 | 0.29195 | 0.00119721 | 0.29195 | 0.00117313 | 0.29195 | 0.00087577 | 0.29195 | 0.00192714
0.29495 | 0.00104419 | 0.29495 | 0.00112526 | 0.29495 | 0.0009495 | 0.29495 | 0.00082612 | 0.29495 | 0.00081688 | 0.29495 | 0.00086817 | 0.29495 | 0.00075851 | 0.29495 | 0.00109535 | 0.29495 | 0.00021654 | 0.29495 | 0.00116208 | 0.29495 | 0.00113553 | 0.29495 | 0.00080785 | 0.29495 | 0.00186155
0.298 | 0.00100137 | 0.298 | 0.00108075 | 0.298 | 0.00090497 | 0.298 | 0.00080034 | 0.298 | 0.00079098 | 0.298 | 0.00085499 | 0.298 | 0.00074189 | 0.298 | 0.00106138 | 0.298 | 0.00022781 | 0.298 | 0.001125 | 0.298 | 0.00109565 | 0.298 | 0.00073776 | 0.298 | 0.00179642
0.301 | 0.00095717 | 0.301 | 0.00103527 | 0.301 | 0.00085965 | 0.301 | 0.00077417 | 0.301 | 0.00076504 | 0.301 | 0.00084135 | 0.301 | 0.00072419 | 0.301 | 0.00102787 | 0.301 | 0.00023937 | 0.301 | 0.00108664 | 0.301 | 0.00105596 | 0.301 | 0.00066917 | 0.301 | 0.00173233
0.304 | 0.00091256 | 0.304 | 0.00098855 | 0.304 | 0.00081479 | 0.304 | 0.00074643 | 0.304 | 0.00073746 | 0.304 | 0.00082624 | 0.304 | 0.0007067 | 0.304 | 0.00099217 | 0.304 | 0.00025159 | 0.304 | 0.00104986 | 0.304 | 0.00101589 | 0.304 | 0.00059921 | 0.304 | 0.00166493
0.30705 | 0.00086552 | 0.30705 | 0.00093988 | 0.30705 | 0.00076645 | 0.30705 | 0.00071744 | 0.30705 | 0.00070913 | 0.30705 | 0.00081043 | 0.30705 | 0.00068706 | 0.30705 | 0.00095581 | 0.30705 | 0.00026457 | 0.30705 | 0.00101036 | 0.30705 | 0.00097379 | 0.30705 | 0.00052699 | 0.30705 | 0.0015967
0.31005 | 0.00081978 | 0.31005 | 0.00089103 | 0.31005 | 0.00071899 | 0.31005 | 0.00068869 | 0.31005 | 0.00068005 | 0.31005 | 0.00079388 | 0.31005 | 0.00066772 | 0.31005 | 0.00091991 | 0.31005 | 0.00027806 | 0.31005 | 0.00096855 | 0.31005 | 0.00093151 | 0.31005 | 0.00045544 | 0.31005 | 0.00152715
0.31305 | 0.00077255 | 0.31305 | 0.00084439 | 0.31305 | 0.00066944 | 0.31305 | 0.00065804 | 0.31305 | 0.00065038 | 0.31305 | 0.00077537 | 0.31305 | 0.00064695 | 0.31305 | 0.00088206 | 0.31305 | 0.00029201 | 0.31305 | 0.0009269 | 0.31305 | 0.00088782 | 0.31305 | 0.00038593 | 0.31305 | 0.00145757
0.3161 | 0.00072351 | 0.3161 | 0.00079231 | 0.3161 | 0.00061828 | 0.3161 | 0.00062613 | 0.3161 | 0.00061946 | 0.3161 | 0.00075709 | 0.3161 | 0.00062533 | 0.3161 | 0.00084233 | 0.3161 | 0.00030714 | 0.3161 | 0.00088254 | 0.3161 | 0.00084116 | 0.3161 | 0.00030949 | 0.3161 | 0.00138663
0.3191 | 0.00067554 | 0.3191 | 0.00074038 | 0.3191 | 0.00056764 | 0.3191 | 0.00059464 | 0.3191 | 0.00058819 | 0.3191 | 0.00073779 | 0.3191 | 0.00060283 | 0.3191 | 0.00080456 | 0.3191 | 0.00032246 | 0.3191 | 0.00083817 | 0.3191 | 0.00079521 | 0.3191 | 0.00023466 | 0.3191 | 0.00131747
0.3221 | 0.000625 | 0.3221 | 0.00068784 | 0.3221 | 0.00051531 | 0.3221 | 0.0005615 | 0.3221 | 0.00055539 | 0.3221 | 0.00071672 | 0.3221 | 0.00057948 | 0.3221 | 0.00076398 | 0.3221 | 0.00033868 | 0.3221 | 0.00079296 | 0.3221 | 0.00074897 | 0.3221 | 0.0001598 | 0.3221 | 0.00124295
0.32515 | 0.00057393 | 0.32515 | 0.00063349 | 0.32515 | 0.00046278 | 0.32515 | 0.00052599 | 0.32515 | 0.00052122 | 0.32515 | 0.00069508 | 0.32515 | 0.00055515 | 0.32515 | 0.000722 | 0.32515 | 0.00035583 | 0.32515 | 0.00074432 | 0.32515 | 0.00069986 | 0.32515 | 8.253e-05 | 0.32515 | 0.00116788
0.32815 | 0.00052199 | 0.32815 | 0.00057805 | 0.32815 | 0.0004077 | 0.32815 | 0.00048859 | 0.32815 | 0.00048689 | 0.32815 | 0.00067267 | 0.32815 | 0.00052889 | 0.32815 | 0.00068004 | 0.32815 | 0.0003735 | 0.32815 | 0.00069558 | 0.32815 | 0.0006508 | 0.32815 | 4.4e-06 | 0.32815 | 0.00109389
0.33115 | 0.00046974 | 0.33115 | 0.00052273 | 0.33115 | 0.00035267 | 0.33115 | 0.00045147 | 0.33115 | 0.00045178 | 0.33115 | 0.00064921 | 0.33115 | 0.00050302 | 0.33115 | 0.00063701 | 0.33115 | 0.00039178 | 0.33115 | 0.00064682 | 0.33115 | 0.00059956 | 0.33115 | -7.3e-05 | 0.33115 | 0.00101854
0.33415 | 0.00041714 | 0.33415 | 0.00046594 | 0.33415 | 0.00029693 | 0.33415 | 0.00041288 | 0.33415 | 0.00041556 | 0.33415 | 0.00062353 | 0.33415 | 0.00047531 | 0.33415 | 0.0005937 | 0.33415 | 0.00041098 | 0.33415 | 0.00059676 | 0.33415 | 0.0005483 | 0.33415 | -0.00015068 | 0.33415 | 0.00094145
0.3372 | 0.00036165 | 0.3372 | 0.00040646 | 0.3372 | 0.00023903 | 0.3372 | 0.00037259 | 0.3372 | 0.00037724 | 0.3372 | 0.00059759 | 0.3372 | 0.00044718 | 0.3372 | 0.00054879 | 0.3372 | 0.00043122 | 0.3372 | 0.00054381 | 0.3372 | 0.00049376 | 0.3372 | -0.0002316 | 0.3372 | 0.00086164
0.3402 | 0.00030632 | 0.3402 | 0.00034775 | 0.3402 | 0.00018186 | 0.3402 | 0.00033125 | 0.3402 | 0.00033953 | 0.3402 | 0.0005709 | 0.3402 | 0.00041744 | 0.3402 | 0.00050303 | 0.3402 | 0.00045185 | 0.3402 | 0.00049119 | 0.3402 | 0.00043983 | 0.3402 | -0.0003122 | 0.3402 | 0.0007828
0.3432 | 0.00025037 | 0.3432 | 0.00028667 | 0.3432 | 0.00012172 | 0.3432 | 0.00028881 | 0.3432 | 0.00029997 | 0.3432 | 0.00054209 | 0.3432 | 0.00038645 | 0.3432 | 0.00045677 | 0.3432 | 0.00047354 | 0.3432 | 0.00043586 | 0.3432 | 0.00038389 | 0.3432 | -0.00039336 | 0.3432 | 0.00070292
0.34625 | 0.00019253 | 0.34625 | 0.00022398 | 0.34625 | 6.101e-05 | 0.34625 | 0.00024394 | 0.34625 | 0.00025932 | 0.34625 | 0.00051232 | 0.34625 | 0.00035344 | 0.34625 | 0.00040911 | 0.34625 | 0.00049632 | 0.34625 | 0.00038033 | 0.34625 | 0.00032609 | 0.34625 | -0.0004775 | 0.34625 | 0.00062163
0.34925 | 0.00013354 | 0.34925 | 0.0001616 | 0.34925 | 2.1e-07 | 0.34925 | 0.00019916 | 0.34925 | 0.00021758 | 0.34925 | 0.00048036 | 0.34925 | 0.00031969 | 0.34925 | 0.00036037 | 0.34925 | 0.00051974 | 0.34925 | 0.00032283 | 0.34925 | 0.00026746 | 0.34925 | -0.00056271 | 0.34925 | 0.00053916
0.35225 | 7.398e-05 | 0.35225 | 9.803e-05 | 0.35225 | -6.219e-05 | 0.35225 | 0.00015172 | 0.35225 | 0.00017516 | 0.35225 | 0.00044811 | 0.35225 | 0.00028534 | 0.35225 | 0.00031125 | 0.35225 | 0.0005438 | 0.35225 | 0.00026561 | 0.35225 | 0.00020935 | 0.35225 | -0.00064706 | 0.35225 | 0.00045584
0.3553 | 1.179e-05 | 0.3553 | 3.087e-05 | 0.3553 | -0.00012729 | 0.3553 | 0.00010362 | 0.3553 | 0.0001308 | 0.3553 | 0.0004125 | 0.3553 | 0.00024849 | 0.3553 | 0.00025988 | 0.3553 | 0.00056952 | 0.3553 | 0.00020397 | 0.3553 | 0.00014812 | 0.3553 | -0.00073347 | 0.3553 | 0.00037016
0.3583 | -4.869e-05 | 0.3583 | -3.481e-05 | 0.3583 | -0.00019198 | 0.3583 | 5.557e-05 | 0.3583 | 8.594e-05 | 0.3583 | 0.0003775 | 0.3583 | 0.00021131 | 0.3583 | 0.00020936 | 0.3583 | 0.00059535 | 0.3583 | 0.0001433 | 0.3583 | 8.741e-05 | 0.3583 | -0.00082014 | 0.3583 | 0.00028519
0.3613 | -0.00011154 | 0.3613 | -0.00010254 | 0.3613 | -0.00025775 | 0.3613 | 3.86e-06 | 0.3613 | 3.953e-05 | 0.3613 | 0.00034089 | 0.3613 | 0.00017283 | 0.3613 | 0.00015751 | 0.3613 | 0.00062236 | 0.3613 | 8.004e-05 | 0.3613 | 2.387e-05 | 0.3613 | -0.00090943 | 0.3613 | 0.00019801
0.3643 | -0.00017462 | 0.3643 | -0.0001702 | 0.3643 | -0.0003249 | 0.3643 | -4.812e-05 | 0.3643 | -7.47e-06 | 0.3643 | 0.00030266 | 0.3643 | 0.00013383 | 0.3643 | 0.00010518 | 0.3643 | 0.00064996 | 0.3643 | 1.711e-05 | 0.3643 | -3.95e-05 | 0.3643 | -0.00099838 | 0.3643 | 0.00011026
0.36735 | -0.00024058 | 0.36735 | -0.00024163 | 0.36735 | -0.00039531 | 0.36735 | -0.00010343 | 0.36735 | -5.815e-05 | 0.36735 | 0.00026141 | 0.36735 | 9.167e-05 | 0.36735 | 5.029e-05 | 0.36735 | 0.00067947 | 0.36735 | -4.968e-05 | 0.36735 | -0.00010705 | 0.36735 | -0.00109112 | 0.36735 | 1.882e-05
0.37035 | -0.00030438 | 0.37035 | -0.00031196 | 0.37035 | -0.00046356 | 0.37035 | -0.00015652 | 0.37035 | -0.00010773 | 0.37035 | 0.00022031 | 0.37035 | 4.961e-05 | 0.37035 | -5.04e-06 | 0.37035 | 0.00070895 | 0.37035 | -0.00011603 | 0.37035 | -0.00017254 | 0.37035 | -0.00118096 | 0.37035 | -7.056e-05
0.37335 | -0.00037064 | 0.37335 | -0.00038388 | 0.37335 | -0.00053382 | 0.37335 | -0.00021352 | 0.37335 | -0.00015885 | 0.37335 | 0.00017656 | 0.37335 | 6.17e-06 | 0.37335 | -6.146e-05 | 0.37335 | 0.00073968 | 0.37335 | -0.00018361 | 0.37335 | -0.00024135 | 0.37335 | -0.00127398 | 0.37335 | -0.00016373
0.3764 | -0.00043858 | 0.3764 | -0.00045817 | 0.3764 | -0.00060702 | 0.3764 | -0.00027292 | 0.3764 | -0.00021132 | 0.3764 | 0.0001312 | 0.3764 | -4.014e-05 | 0.3764 | -0.00011902 | 0.3764 | 0.00077174 | 0.3764 | -0.00025404 | 0.3764 | -0.00031177 | 0.3764 | -0.00136886 | 0.3764 | -0.0002582
0.3794 | -0.00050747 | 0.3794 | -0.00053283 | 0.3794 | -0.0006806 | 0.3794 | -0.0003325 | 0.3794 | -0.00026512 | 0.3794 | 8.475e-05 | 0.3794 | -8.715e-05 | 0.3794 | -0.00017706 | 0.3794 | 0.00080435 | 0.3794 | -0.00032446 | 0.3794 | -0.00038272 | 0.3794 | -0.00146322 | 0.3794 | -0.0003529
0.3824 | -0.00057647 | 0.3824 | -0.00060763 | 0.3824 | -0.00075272 | 0.3824 | -0.00039268 | 0.3824 | -0.00031951 | 0.3824 | 3.643e-05 | 0.3824 | -0.00013559 | 0.3824 | -0.00023527 | 0.3824 | 0.00083755 | 0.3824 | -0.00039527 | 0.3824 | -0.0004542 | 0.3824 | -0.0015581 | 0.3824 | -0.0004469
0.38545 | -0.00064806 | 0.38545 | -0.00068559 | 0.38545 | -0.00082902 | 0.38545 | -0.00045574 | 0.38545 | -0.00037693 | 0.38545 | -1.368e-05 | 0.38545 | -0.00018505 | 0.38545 | -0.00029526 | 0.38545 | 0.00087248 | 0.38545 | -0.00046909 | 0.38545 | -0.00052893 | 0.38545 | -0.00165682 | 0.38545 | -0.00054433
0.38845 | -0.00071934 | 0.38845 | -0.00076378 | 0.38845 | -0.00090512 | 0.38845 | -0.00051955 | 0.38845 | -0.00043376 | 0.38845 | -6.585e-05 | 0.38845 | -0.00023601 | 0.38845 | -0.00035561 | 0.38845 | 0.00090802 | 0.38845 | -0.00054364 | 0.38845 | -0.00060383 | 0.38845 | -0.00175461 | 0.38845 | -0.00064129
0.39145 | -0.00079157 | 0.39145 | -0.00084285 | 0.39145 | -0.0009827 | 0.39145 | -0.00058555 | 0.39145 | -0.0004933 | 0.39145 | -0.00012002 | 0.39145 | -0.00028803 | 0.39145 | -0.0004171 | 0.39145 | 0.00094447 | 0.39145 | -0.00061995 | 0.39145 | -0.00067964 | 0.39145 | -0.00185412 | 0.39145 | -0.00074022
0.39445 | -0.00086427 | 0.39445 | -0.00092263 | 0.39445 | -0.00106098 | 0.39445 | -0.00065123 | 0.39445 | -0.00055257 | 0.39445 | -0.00017459 | 0.39445 | -0.00034134 | 0.39445 | -0.0004788 | 0.39445 | 0.00098145 | 0.39445 | -0.00069574 | 0.39445 | -0.00075616 | 0.39445 | -0.00195388 | 0.39445 | -0.00083939
0.3975 | -0.00093948 | 0.3975 | -0.00100516 | 0.3975 | -0.00114086 | 0.3975 | -0.00072078 | 0.3975 | -0.00061497 | 0.3975 | -0.00023246 | 0.3975 | -0.00039711 | 0.3975 | -0.00054288 | 0.3975 | 0.0010202 | 0.3975 | -0.00077484 | 0.3975 | -0.0008355 | 0.3975 | -0.00205753 | 0.3975 | -0.00094175
0.4005 | -0.0010154 | 0.4005 | -0.00108858 | 0.4005 | -0.00122123 | 0.4005 | -0.00079062 | 0.4005 | -0.00067829 | 0.4005 | -0.00029091 | 0.4005 | -0.00045342 | 0.4005 | -0.00060743 | 0.4005 | 0.00106029 | 0.4005 | -0.00085462 | 0.4005 | -0.00091575 | 0.4005 | -0.00215994 | 0.4005 | -0.00104424
0.4035 | -0.00109203 | 0.4035 | -0.00117284 | 0.4035 | -0.00130343 | 0.4035 | -0.00086191 | 0.4035 | -0.00074282 | 0.4035 | -0.00035101 | 0.4035 | -0.00051105 | 0.4035 | -0.00067232 | 0.4035 | 0.00110029 | 0.4035 | -0.00093614 | 0.4035 | -0.00099757 | 0.4035 | -0.00226465 | 0.4035 | -0.00114988
0.40655 | -0.00117015 | 0.40655 | -0.001259 | 0.40655 | -0.00138732 | 0.40655 | -0.00093513 | 0.40655 | -0.00080961 | 0.40655 | -0.00041422 | 0.40655 | -0.00057049 | 0.40655 | -0.00073835 | 0.40655 | 0.00114184 | 0.40655 | -0.00101976 | 0.40655 | -0.00108329 | 0.40655 | -0.0023708 | 0.40655 | -0.0012554
0.40955 | -0.00124707 | 0.40955 | -0.00134498 | 0.40955 | -0.00147036 | 0.40955 | -0.00100802 | 0.40955 | -0.00087643 | 0.40955 | -0.00047743 | 0.40955 | -0.00063071 | 0.40955 | -0.00080473 | 0.40955 | 0.00118346 | 0.40955 | -0.00110421 | 0.40955 | -0.00116611 | 0.40955 | -0.0024762 | 0.40955 | -0.00136136
0.41255 | -0.00132679 | 0.41255 | -0.00143261 | 0.41255 | -0.00155538 | 0.41255 | -0.00108396 | 0.41255 | -0.00094497 | 0.41255 | -0.0005432 | 0.41255 | -0.00069164 | 0.41255 | -0.000872 | 0.41255 | 0.00122642 | 0.41255 | -0.00118877 | 0.41255 | -0.00125158 | 0.41255 | -0.00258479 | 0.41255 | -0.00146847
0.4156 | -0.00140831 | 0.4156 | -0.00152223 | 0.4156 | -0.00164286 | 0.4156 | -0.00116155 | 0.4156 | -0.00101535 | 0.4156 | -0.00061128 | 0.4156 | -0.00075565 | 0.4156 | -0.00094074 | 0.4156 | 0.00127085 | 0.4156 | -0.00127583 | 0.4156 | -0.00133979 | 0.4156 | -0.0026965 | 0.4156 | -0.00157709
0.4186 | -0.00148932 | 0.4186 | -0.00161205 | 0.4186 | -0.00172993 | 0.4186 | -0.0012394 | 0.4186 | -0.00108798 | 0.4186 | -0.00068073 | 0.4186 | -0.00082055 | 0.4186 | -0.00101022 | 0.4186 | 0.00131573 | 0.4186 | -0.0013639 | 0.4186 | -0.00142827 | 0.4186 | -0.00280726 | 0.4186 | -0.00168736
0.4216 | -0.00157089 | 0.4216 | -0.00170275 | 0.4216 | -0.00181736 | 0.4216 | -0.00131832 | 0.4216 | -0.00116003 | 0.4216 | -0.00075099 | 0.4216 | -0.00088537 | 0.4216 | -0.00108243 | 0.4216 | 0.00136102 | 0.4216 | -0.00145196 | 0.4216 | -0.00151737 | 0.4216 | -0.00291806 | 0.4216 | -0.00179755
0.4246 | -0.00165417 | 0.4246 | -0.00179439 | 0.4246 | -0.00190694 | 0.4246 | -0.00139882 | 0.4246 | -0.00123484 | 0.4246 | -0.00082367 | 0.4246 | -0.00095184 | 0.4246 | -0.00115354 | 0.4246 | 0.00140767 | 0.4246 | -0.00154246 | 0.4246 | -0.00160811 | 0.4246 | -0.00303125 | 0.4246 | -0.00190862
0.42765 | -0.00173963 | 0.42765 | -0.00188861 | 0.42765 | -0.00199794 | 0.42765 | -0.00148141 | 0.42765 | -0.00131055 | 0.42765 | -0.00089885 | 0.42765 | -0.00102057 | 0.42765 | -0.00122597 | 0.42765 | 0.00145567 | 0.42765 | -0.00163521 | 0.42765 | -0.00170146 | 0.42765 | -0.00314692 | 0.42765 | -0.00202288
0.43065 | -0.001825 | 0.43065 | -0.00198341 | 0.43065 | -0.00208937 | 0.43065 | -0.00156506 | 0.43065 | -0.00138761 | 0.43065 | -0.00097494 | 0.43065 | -0.00109075 | 0.43065 | -0.00129883 | 0.43065 | 0.00150404 | 0.43065 | -0.00172797 | 0.43065 | -0.0017951 | 0.43065 | -0.00326246 | 0.43065 | -0.00213712
0.43365 | -0.00191059 | 0.43365 | -0.00207848 | 0.43365 | -0.00218093 | 0.43365 | -0.00164844 | 0.43365 | -0.00146565 | 0.43365 | -0.00105485 | 0.43365 | -0.00115991 | 0.43365 | -0.00137108 | 0.43365 | 0.0015528 | 0.43365 | -0.00182117 | 0.43365 | -0.0018894 | 0.43365 | -0.00337826 | 0.43365 | -0.0022517
0.4367 | -0.00199869 | 0.4367 | -0.00217659 | 0.4367 | -0.00227529 | 0.4367 | -0.00173479 | 0.4367 | -0.00154664 | 0.4367 | -0.00113477 | 0.4367 | -0.00123214 | 0.4367 | -0.00144627 | 0.4367 | 0.00160347 | 0.4367 | -0.00191782 | 0.4367 | -0.001987 | 0.4367 | -0.00349761 | 0.4367 | -0.00236919
0.4397 | -0.00208665 | 0.4397 | -0.00227492 | 0.4397 | -0.00236995 | 0.4397 | -0.00182127 | 0.4397 | -0.00162805 | 0.4397 | -0.00121553 | 0.4397 | -0.00130423 | 0.4397 | -0.00152145 | 0.4397 | 0.00165442 | 0.4397 | -0.00201401 | 0.4397 | -0.00208506 | 0.4397 | -0.0036181 | 0.4397 | -0.00248626
0.4427 | -0.00217578 | 0.4427 | -0.00237434 | 0.4427 | -0.00246571 | 0.4427 | -0.00190853 | 0.4427 | -0.00171032 | 0.4427 | -0.00129809 | 0.4427 | -0.00137785 | 0.4427 | -0.00159712 | 0.4427 | 0.00170626 | 0.4427 | -0.00211213 | 0.4427 | -0.00218365 | 0.4427 | -0.00374049 | 0.4427 | -0.00260519
0.44575 | -0.00226672 | 0.44575 | -0.00247621 | 0.44575 | -0.00256355 | 0.44575 | -0.00199908 | 0.44575 | -0.00179551 | 0.44575 | -0.00138329 | 0.44575 | -0.0014534 | 0.44575 | -0.00167421 | 0.44575 | 0.00175947 | 0.44575 | -0.00221251 | 0.44575 | -0.00228504 | 0.44575 | -0.00386506 | 0.44575 | -0.00272631
0.44875 | -0.0023573 | 0.44875 | -0.00257704 | 0.44875 | -0.00265999 | 0.44875 | -0.00208779 | 0.44875 | -0.00188002 | 0.44875 | -0.0014678 | 0.44875 | -0.00152808 | 0.44875 | -0.00175054 | 0.44875 | 0.00181241 | 0.44875 | -0.00231212 | 0.44875 | -0.00238631 | 0.44875 | -0.00398834 | 0.44875 | -0.00284617
0.45175 | -0.00244975 | 0.45175 | -0.00268022 | 0.45175 | -0.00275825 | 0.45175 | -0.00217956 | 0.45175 | -0.00196727 | 0.45175 | -0.00155457 | 0.45175 | -0.00160473 | 0.45175 | -0.00182854 | 0.45175 | 0.00186676 | 0.45175 | -0.00241374 | 0.45175 | -0.00248994 | 0.45175 | -0.00411333 | 0.45175 | -0.00296884
0.45475 | -0.00254306 | 0.45475 | -0.00278495 | 0.45475 | -0.00285799 | 0.45475 | -0.0022719 | 0.45475 | -0.00205529 | 0.45475 | -0.00164264 | 0.45475 | -0.00168256 | 0.45475 | -0.00190701 | 0.45475 | 0.00192196 | 0.45475 | -0.00251674 | 0.45475 | -0.00259451 | 0.45475 | -0.00424254 | 0.45475 | -0.00309211
0.4578 | -0.00263847 | 0.4578 | -0.00289192 | 0.4578 | -0.00295909 | 0.4578 | -0.00236608 | 0.4578 | -0.0021456 | 0.4578 | -0.00173311 | 0.4578 | -0.00176174 | 0.4578 | -0.00198711 | 0.4578 | 0.00197851 | 0.4578 | -0.00262178 | 0.4578 | -0.00270209 | 0.4578 | -0.00437611 | 0.4578 | -0.0032175
0.4608 | -0.00273322 | 0.4608 | -0.00299815 | 0.4608 | -0.00305987 | 0.4608 | -0.00245994 | 0.4608 | -0.00223499 | 0.4608 | -0.00182295 | 0.4608 | -0.00184033 | 0.4608 | -0.00206599 | 0.4608 | 0.00203468 | 0.4608 | -0.00272615 | 0.4608 | -0.00280866 | 0.4608 | -0.00450728 | 0.4608 | -0.00334188
0.4638 | -0.00282955 | 0.4638 | -0.00310676 | 0.4638 | -0.00316252 | 0.4638 | -0.00255562 | 0.4638 | -0.00232649 | 0.4638 | -0.00191539 | 0.4638 | -0.00192062 | 0.4638 | -0.00214648 | 0.4638 | 0.00209216 | 0.4638 | -0.00283258 | 0.4638 | -0.00291754 | 0.4638 | -0.00463924 | 0.4638 | -0.00346904
0.46685 | -0.00292808 | 0.46685 | -0.00321792 | 0.46685 | -0.00326748 | 0.46685 | -0.0026532 | 0.46685 | -0.00242105 | 0.46685 | -0.00200977 | 0.46685 | -0.00200276 | 0.46685 | -0.00222898 | 0.46685 | 0.0021511 | 0.46685 | -0.0029415 | 0.46685 | -0.00302953 | 0.46685 | -0.00477382 | 0.46685 | -0.00359838
0.46985 | -0.00302667 | 0.46985 | -0.00332903 | 0.46985 | -0.00337126 | 0.46985 | -0.00275053 | 0.46985 | -0.00251524 | 0.46985 | -0.00210441 | 0.46985 | -0.00208433 | 0.46985 | -0.00231075 | 0.46985 | 0.00221014 | 0.46985 | -0.00305049 | 0.46985 | -0.0031408 | 0.46985 | -0.00491035 | 0.46985 | -0.00372727
0.47285 | -0.00312516 | 0.47285 | -0.00344022 | 0.47285 | -0.00347556 | 0.47285 | -0.00284841 | 0.47285 | -0.00261035 | 0.47285 | -0.00219941 | 0.47285 | -0.00216623 | 0.47285 | -0.00239261 | 0.47285 | 0.00226938 | 0.47285 | -0.00315974 | 0.47285 | -0.00325223 | 0.47285 | -0.00504714 | 0.47285 | -0.00385616
0.4759 | -0.00322687 | 0.4759 | -0.00355504 | 0.4759 | -0.00358312 | 0.4759 | -0.00294876 | 0.4759 | -0.00270874 | 0.4759 | -0.00229746 | 0.4759 | -0.00225102 | 0.4759 | -0.00247671 | 0.4759 | 0.00233067 | 0.4759 | -0.00327276 | 0.4759 | -0.00336827 | 0.4759 | -0.00518857 | 0.4759 | -0.00398835
0.4789 | -0.00332897 | 0.4789 | -0.00367035 | 0.4789 | -0.00369103 | 0.4789 | -0.0030498 | 0.4789 | -0.00280698 | 0.4789 | -0.00239571 | 0.4789 | -0.00233546 | 0.4789 | -0.0025613 | 0.4789 | 0.0023921 | 0.4789 | -0.00338591 | 0.4789 | -0.00348519 | 0.4789 | -0.005328 | 0.4789 | -0.0041204
0.4819 | -0.00343182 | 0.4819 | -0.00378698 | 0.4819 | -0.00379956 | 0.4819 | -0.00315144 | 0.4819 | -0.00290678 | 0.4819 | -0.00249513 | 0.4819 | -0.00242058 | 0.4819 | -0.002646 | 0.4819 | 0.00245415 | 0.4819 | -0.0035002 | 0.4819 | -0.0036038 | 0.4819 | -0.00547454 | 0.4819 | -0.00425454
0.4849 | -0.00353462 | 0.4849 | -0.00390389 | 0.4849 | -0.00390814 | 0.4849 | -0.003253 | 0.4849 | -0.00300678 | 0.4849 | -0.00259426 | 0.4849 | -0.00250562 | 0.4849 | -0.00273099 | 0.4849 | 0.00251626 | 0.4849 | -0.00361473 | 0.4849 | -0.00372257 | 0.4849 | -0.00561855 | 0.4849 | -0.00438873
0.48795 | -0.00364094 | 0.48795 | -0.00402483 | 0.48795 | -0.0040196 | 0.48795 | -0.00335763 | 0.48795 | -0.00311054 | 0.48795 | -0.00269707 | 0.48795 | -0.00259312 | 0.48795 | -0.00281783 | 0.48795 | 0.00258044 | 0.48795 | -0.00373332 | 0.48795 | -0.0038454 | 0.48795 | -0.00576717 | 0.48795 | -0.00452644
0.49095 | -0.00374737 | 0.49095 | -0.00414583 | 0.49095 | -0.00413123 | 0.49095 | -0.0034621 | 0.49095 | -0.00321424 | 0.49095 | -0.00279938 | 0.49095 | -0.00268052 | 0.49095 | -0.00290727 | 0.49095 | 0.00264477 | 0.49095 | -0.00385201 | 0.49095 | -0.00396911 | 0.49095 | -0.00592149 | 0.49095 | -0.00466373
0.49395 | -0.00385506 | 0.49395 | -0.00426891 | 0.49395 | -0.00424399 | 0.49395 | -0.00356734 | 0.49395 | -0.0033192 | 0.49395 | -0.00290303 | 0.49395 | -0.00276841 | 0.49395 | -0.00299437 | 0.49395 | 0.00270982 | 0.49395 | -0.00397196 | 0.49395 | -0.00409567 | 0.49395 | -0.00607619 | 0.49395 | -0.00480277
0.497 | -0.00396482 | 0.497 | -0.00439464 | 0.497 | -0.00435888 | 0.497 | -0.00367509 | 0.497 | -0.00342652 | 0.497 | -0.00300845 | 0.497 | -0.00285805 | 0.497 | -0.00308431 | 0.497 | 0.00277632 | 0.497 | -0.00409435 | 0.497 | -0.00422407 | 0.497 | -0.00623396 | 0.497 | -0.00494424
0.5 | -0.00407385 | 0.5 | -0.00451921 | 0.5 | -0.00447216 | 0.5 | -0.00378155 | 0.5 | -0.00353343 | 0.5 | -0.00311277 | 0.5 | -0.00294659 | 0.5 | -0.0031725 | 0.5 | 0.00284234 | 0.5 | -0.00421575 | 0.5 | -0.00435131 | 0.5 | -0.00639156 | 0.5 | -0.00508446