## Best_nvoc
SCAPS 3.3.12 ELIS-UGent: Version scaps3312.exe, dated 00-00- 0, 00:00:00
Simulation of I-V curves
Single shot simulation # | 1
Calculation started : | 11-6-2026 at 11:47:17
problem definition file : | c:\Users\jp_ol\OneDrive\Ambiente de Trabalho\TESE\SCAPS\def\firstFab_4.def
last saved: | 11-06-2026 at 10:08:46
Calculation under illumination
Optical generation from internal SCAPS calculation
Illumination spectrum read from file
spectrum file :
C:\Users\jp_ol\OneDrive\Ambiente de Trabalho\TESE\SCAPS\spectrum\AM1_5G 1 sun.spe last saved: | 22-05-2009 at 15:59:48
Neutral density filter: ND | 0
Transmission of ND filter: | 1
Power from spectrum: | 100 | mW/cm2
Incident power on solar cell structure | 100 | mW/cm2
Working point conditions
Temperature | 300 | K
Workpoint bias voltage | 0 | Volt
Frequency | 1000000 | Hz
Voltage reference convention: voltage referred to right contact, voltage V applied to left contact
Current reference convention: current positive when entering the left contact
Power generated by the cell: = -V*I; power consumed by the cell = +V*I
v(V) | jtot(mA/cm2) | j_total_rec(mA/cm2) | j_total_gen(mA/cm2) | jbulk(mA/cm2) | jifr(mA/cm2) | jminor_left(mA/cm2) | jminor_right(mA/cm2) | j_SRH(mA/cm2) | j_Radiative(mA/cm2) | j_Auger(mA/cm2)
-0.1 | -17.4193984 | 11.9835255 | 29.4021773 | 2.96466964 | 0.00789046631 | 8.78316766 | 0.227797708 | 2.96466964 | 0 | 3.01229572e-87
-0.08 | -17.2352638 | 12.1676666 | 29.4021773 | 2.97553761 | 0.0109709054 | 8.95336017 | 0.227797892 | 2.97553761 | 0 | 2.94460095e-87
-0.06 | -17.0508599 | 12.3520534 | 29.4021773 | 2.98593222 | 0.0154246804 | 9.12289841 | 0.227798077 | 2.98593222 | 0 | 2.8796521e-87
-0.04 | -16.8647032 | 12.5381744 | 29.4021773 | 2.99598964 | 0.021848138 | 9.29253838 | 0.227798263 | 2.99598964 | 0 | 2.81825354e-87
-0.02 | -16.674736 | 12.7281524 | 29.4021773 | 3.00585566 | 0.0310814121 | 9.46341684 | 0.227798451 | 3.00585566 | 0 | 2.76116303e-87
0 | -16.4786949 | 12.9242088 | 29.4021773 | 3.0156519 | 0.0442506268 | 9.63650767 | 0.227798641 | 3.0156519 | 0 | 2.70929647e-87
0.02 | -16.2806701 | 13.1200376 | 29.4021773 | 3.0250669 | 0.0619370664 | 9.80523478 | 0.227798848 | 3.0250669 | 0 | 2.6651986e-87
0.04 | -16.062833 | 13.337828 | 29.4021773 | 3.03512725 | 0.0876438345 | 9.98725788 | 0.227799043 | 3.03512725 | 0 | 2.62618496e-87
0.06 | -15.8271762 | 13.5735108 | 29.4021773 | 3.04554555 | 0.123243523 | 10.1769224 | 0.227799241 | 3.04554555 | 0 | 2.59534255e-87
0.08 | -15.5683551 | 13.8322829 | 29.4021773 | 3.05645918 | 0.171780491 | 10.3762437 | 0.227799442 | 3.05645918 | 0 | 2.5740655e-87
0.1 | -15.2786779 | 14.1220016 | 29.4021773 | 3.06809178 | 0.237240171 | 10.58887 | 0.227799645 | 3.06809178 | 0 | 2.56398964e-87
0.12 | -14.9499783 | 14.4506223 | 29.4021773 | 3.08064525 | 0.324109618 | 10.8180676 | 0.227799828 | 3.08064525 | 0 | 2.5673222e-87
0.14 | -14.5708261 | 14.8298187 | 29.4021773 | 3.09445214 | 0.438129252 | 11.0694372 | 0.227800058 | 3.09445214 | 0 | 2.58713374e-87
0.16 | -14.1281734 | 15.2727337 | 29.4021773 | 3.10989294 | 0.585679383 | 11.3493611 | 0.227800265 | 3.10989294 | 0 | 2.62778179e-87
0.18 | -13.6053524 | 15.7965022 | 29.4021773 | 3.12750947 | 0.77417324 | 11.6670191 | 0.227800471 | 3.12750947 | 0 | 2.69577666e-87
0.2 | -12.9863726 | 16.4165104 | 29.4021773 | 3.14782501 | 1.00974658 | 12.0311381 | 0.227800677 | 3.14782501 | 0 | 2.79979025e-87
0.22 | -12.2540274 | 17.1487952 | 29.4021773 | 3.17146103 | 1.29738425 | 12.452149 | 0.227800885 | 3.17146103 | 0 | 2.95202769e-87
0.24 | -11.3847702 | 18.0182303 | 29.4021773 | 3.19944383 | 1.64321258 | 12.9477727 | 0.227801093 | 3.19944383 | 0 | 3.17319611e-87
0.26 | -10.3606367 | 19.0423415 | 29.4021773 | 3.23264524 | 2.04876314 | 13.5331318 | 0.227801301 | 3.23264524 | 0 | 3.49353067e-87
0.28 | -9.16799728 | 20.234759 | 29.4021773 | 3.27188971 | 2.51216297 | 14.2229049 | 0.22780151 | 3.27188971 | 0 | 3.96131516e-87
0.3 | -7.80218113 | 21.6002637 | 29.4021773 | 3.31773163 | 3.02717758 | 15.0275527 | 0.227801719 | 3.31773163 | 0 | 4.65523356e-87
0.32 | -6.26909503 | 23.1337542 | 29.4021773 | 3.37034758 | 3.58409258 | 15.9515121 | 0.22780193 | 3.37034758 | 0 | 5.70839254e-87
0.34 | -4.58228626 | 24.8201644 | 29.4021773 | 3.42944967 | 4.17147842 | 16.9914341 | 0.227802142 | 3.42944967 | 0 | 7.35161917e-87
0.36 | -2.74976841 | 26.6523999 | 29.4021773 | 3.49492487 | 4.78220051 | 18.1474722 | 0.227802355 | 3.49492487 | 0 | 1.00129433e-86
0.38 | -0.760622711 | 28.6420937 | 29.4021773 | 3.56725552 | 5.41655728 | 19.4304784 | 0.227802568 | 3.56725552 | 0 | 1.45158725e-86
0.4 | 1.42829433 | 30.8306751 | 29.4021773 | 3.64801358 | 6.08408188 | 20.8707768 | 0.22780278 | 3.64801358 | 0 | 2.24956572e-86
0.42 | 3.89366043 | 33.2954283 | 29.4021773 | 3.7401875 | 6.80271798 | 22.5247198 | 0.22780299 | 3.7401875 | 0 | 3.72287561e-86
0.44 | 6.73730215 | 36.1391175 | 29.4021773 | 3.84783825 | 7.5940292 | 24.4694468 | 0.227803194 | 3.84783825 | 0 | 6.52500821e-86
0.46 | 10.0787481 | 39.480648 | 29.4021773 | 3.97575779 | 8.47923072 | 26.7978561 | 0.227803392 | 3.97575779 | 0 | 1.19119366e-85
0.48 | 14.0434092 | 43.4450946 | 29.4021773 | 4.1290294 | 9.47580969 | 29.612452 | 0.227803583 | 4.1290294 | 0 | 2.22088248e-85
0.5 | 18.7461483 | 48.147768 | 29.4021773 | 4.31222073 | 10.5943955 | 33.0133481 | 0.227803766 | 4.31222073 | 0 | 4.15389256e-85
solar cell parameters deduced from calculated IV-curve:
Voc = | 0.38716 | Volt
Jsc = | 16.47869486 | mA/cm2
FF = | 42.8277 | %
eta = | 2.7324 | %
V_MPP = | 0.24041 | Volt
J_MPP = | 11.36540975 | mA/cm2