## Corrected Results
Measurement | Voc V | Jsc mA/cm2 | Fill Factor | Efficiency | Correction Factor
2_CdS3_1 2026-02-09 15-06-27 | 0.37567141 | 15.64603 | 67.04366 | 3.33485 | 0.8141128
2_CdS3_2 2026-02-09 15-09-05 | 0.37535893 | 15.71121 | 67.14303 | 3.35097 | 0.8141128
2_CdS3_3 2026-02-09 15-10-56 | 0.37101022 | 15.13347 | 61.90875 | 2.941634 | 0.8141128
2_CdS3_4 2026-02-09 15-12-27 | 0.38065267 | 14.90181 | 65.36465 | 3.137753 | 0.8141128
2_CdS3_5 2026-02-09 15-13-55 | 0.37582084 | 14.80235 | 63.97799 | 3.011973 | 0.8141128
2_CdS3_6 2026-02-09 15-15-24 | 0.37915835 | 14.10064 | 63.2335 | 2.860955 | 0.8141128
2_CdS3_7 2026-02-09 15-17-27 | 0.38243128 | 14.42406 | 63.19812 | 2.950182 | 0.8141128
2_CdS3_8 2026-02-09 15-19-11 | 0.38236716 | 14.98251 | 65.10499 | 3.156397 | 0.8141128
2_CdS3_9 2026-02-09 15-20-59 | 0.37184142 | 15.23807 | 63.50766 | 3.04527 | 0.8141128
2_CdS3_10 2026-02-09 15-22-29 | 0.36069398 | 15.16495 | 59.53991 | 2.756097 | 0.8141128
2_CdS3_11 2026-02-09 15-24-01 | 0.36163805 | 17.27686 | 51.97769 | 2.748282 | 0.8141128
2_CdS3_12 2026-02-09 15-25-26 | 0.3641843 | 14.94231 | 57.3423 | 2.640738 | 0.8141128
2_CdS3_13 2026-02-09 15-27-12 | 0.37403498 | 14.80831 | 59.49643 | 2.788825 | 0.8141128
2_CdS3_14 2026-02-09 15-32-45 | 0.38070717 | 14.42699 | 58.97942 | 2.741443 | 0.8141128
2_CdS3_15 2026-02-09 15-34-14 | 0.37389124 | 14.30734 | 60.8019 | 2.752515 | 0.8141128
2_CdS3_16 2026-02-09 15-35-55 | 0.36964348 | 14.08834 | 60.49653 | 2.666138 | 0.8141128
2_CdS3_17 2026-02-09 15-37-05 | 0.37461582 | 14.33949 | 61.50118 | 2.795826 | 0.8141128
2_CdS3_18 2026-02-09 15-38-38 | 0.38208378 | 14.67976 | 65.78143 | 3.122448 | 0.8141128
2_CdS3_19 2026-02-09 15-40-12 | 0.36460307 | 14.452 | 58.61227 | 2.613628 | 0.8141128
2_CdS3_20 2026-02-09 15-41-10 | 0.37817283 | 18.50008 | 56.74632 | 3.359762 | 0.8141128
2_CdS3_21 2026-02-09 15-42-23 | 0.38739785 | 14.97461 | 70.26447 | 3.449477 | 0.8141128
2_CdS3_22 2026-02-09 15-43-24 | 0.34855739 | 15.30459 | 60.82032 | 2.745677 | 0.8141128
2_CdS3_23 2026-02-09 15-44-46 | 0.38610293 | 16.3144 | 65.78008 | 3.506547 | 0.8141128
2_CdS3_24 2026-02-09 15-45-54 | 0.38349557 | 15.27503 | 64.05329 | 3.175365 | 0.8141128
2_CdS3_25 2026-02-09 15-47-28 | 0.3837273 | 14.42479 | 68.94094 | 3.229341 | 0.8141128