## Sheet1
No. | Pos. [°2Th.] | FWHM Left [°2Th.] | Area calc. | Assignment | h | k | l | Multiplicity | F obs. | F calc. | Area [cts*°2Th.] | Derivation | Backgr.[cts] | d-spacing [Å] | Height [cts] | K-A2 / K-A1 Ratio | Matched | Matched by | Rel. Int. [%] | Source | Status | Integral Breadth [°2Th.]
1 | 17(657166818042) | 0(528036563543) | 0,00 | [5 empty] | 0,000000 | 0,000000 | 0,00 | Pure KA1 | 2685,24 | 5,11850 | 0(624) | 0,000 | TRUE | 00-015-0861 | 0,00 | Profile fitting | Included | 0,001064
2 | 23(15514472995930) | 0(6410298193883) | 0,00 | [5 empty] | 0,000000 | 0,000000 | 1,45 | Pure KA1 | 1927,60 | 3,80597 | 802(2706359) | 0,000 | TRUE | 00-015-0861; 01-085-1690 | 11,86 | Profile fitting | Included | 0,001812
3 | 27(1) | 2(1) | 0,00 | [5 empty] | 0,000000 | 0,000000 | 514,09 | Pure KA1 | 1613,83 | 3,31982 | 141(28) | 0,000 | TRUE | 00-015-0861; 01-085-1690 | 2,09 | Profile fitting | Included | 3,640565
4 | 27,1(2) | 0(1) | 0,00 | [5 empty] | 0,000000 | 0,000000 | 18,16 | Pure KA1 | 1596,17 | 3,29323 | 140(1222) | 0,000 | TRUE | 00-015-0861; 01-085-1690 | 2,07 | Profile fitting | Included | 0,129903
5 | 27,384(2) | 0,080(7) | 0,00 | [5 empty] | 0,000000 | 0,000000 | 32,13 | Pure KA1 | 1570,21 | 3,25428 | 377(58) | 0,000 | TRUE | 00-015-0861; 01-085-1690 | 5,58 | Profile fitting | Included | 0,085181
6 | 27,649(6) | 0,17(4) | 0,00 | [5 empty] | 0,000000 | 0,000000 | 89,76 | Pure KA1 | 1549,77 | 3,22373 | 329(60) | 0,000 | TRUE | 00-015-0861; 01-085-1690; 00-027-0601 | 4,86 | Profile fitting | Included | 0,273197
7 | 28,193(1) | 0,085(3) | 0,00 | [5 empty] | 0,000000 | 0,000000 | 307,17 | Pure KA1 | 1508,76 | 3,16267 | 2306(36) | 0,000 | TRUE | 00-015-0861; 00-027-0601 | 34,12 | Profile fitting | Included | 0,133228
8 | 31,1720(9) | 0,090(3) | 0,00 | [5 empty] | 0,000000 | 0,000000 | 435,10 | Pure KA1 | 1307,34 | 2,86693 | 3104(39) | 0,000 | TRUE | 00-015-0861; 01-085-1690 | 45,92 | Profile fitting | Included | 0,140188
9 | 32,213(7) | 0,083(6) | 0,00 | [5 empty] | 0,000000 | 0,000000 | 193,15 | Pure KA1 | 1245,21 | 2,77658 | 1475(40) | 0,000 | TRUE | 00-015-0861; 01-085-1690 | 21,82 | Profile fitting | Included | 0,130977
10 | 33,122(2) | 0,105(5) | 0,00 | [5 empty] | 0,000000 | 0,000000 | 62,89 | Pure KA1 | 1194,16 | 2,70244 | 407(14) | 0,000 | TRUE | 00-015-0861; 01-085-1690; 00-027-0601 | 6,02 | Profile fitting | Included | 0,154621
11 | 34,11(2) | 0,27(6) | 0,00 | [5 empty] | 0,000000 | 0,000000 | 27,12 | Pure KA1 | 1141,60 | 2,62605 | 78(9) | 0,000 | TRUE | 00-015-0861; 01-085-1690 | 1,15 | Profile fitting | Included | 0,349010
12 | 35,639(1) | 0,097(5) | 0,00 | [5 empty] | 0,000000 | 0,000000 | 75,21 | Pure KA1 | 1066,99 | 2,51719 | 637(20) | 0,000 | TRUE | 00-015-0861; 01-085-1690 | 9,42 | Profile fitting | Included | 0,118142
13 | 38,033(3) | 0,12(1) | 0,00 | [5 empty] | 0,000000 | 0,000000 | 37,36 | Pure KA1 | 963,32 | 2,36403 | 256(15) | 0,000 | TRUE | 00-015-0861; 01-085-1690 | 3,79 | Profile fitting | Included | 0,145909
14 | 38,838(2) | 0,094(5) | 0,00 | [5 empty] | 0,000000 | 0,000000 | 58,80 | Pure KA1 | 931,89 | 2,31686 | 511(18) | 0,000 | TRUE | 00-015-0861; 01-085-1690 | 7,56 | Profile fitting | Included | 0,115043
15 | 39,099(4) | 0,07(1) | 0,00 | [5 empty] | 0,000000 | 0,000000 | 13,45 | Pure KA1 | 922,06 | 2,30201 | 162(21) | 0,000 | TRUE | 00-015-0861; 01-085-1690 | 2,40 | Profile fitting | Included | 0,082778
16 | 40,3730(8) | 0,431(5) | 0,00 | [5 empty] | 0,000000 | 0,000000 | 3846,83 | Pure KA1 | 876,35 | 2,23225 | 6758(40) | 0,000 | TRUE | 01-089-5156; 96-901-3128; 01-085-1690 | 100,00 | Profile fitting | Included | 0,569204
17 | 41,376(2) | 0,100(7) | 0,00 | [5 empty] | 0,000000 | 0,000000 | 40,73 | Pure KA1 | 842,96 | 2,18041 | 334(18) | 0,000 | TRUE | 00-015-0861; 01-085-1690 | 4,94 | Profile fitting | Included | 0,121932
18 | 44,960(4) | 0,17(1) | 0,00 | [5 empty] | 0,000000 | 0,000000 | 72,34 | Pure KA1 | 740,53 | 2,01457 | 340(15) | 0,000 | TRUE | 00-015-0861; 96-901-3135; 01-085-1690; 00-027-0601 | 5,04 | Profile fitting | Included | 0,212495
19 | 45,142(3) | 0,095(7) | 0,00 | [5 empty] | 0,000000 | 0,000000 | 42,08 | Pure KA1 | 735,96 | 2,00687 | 361(21) | 0,000 | TRUE | 00-015-0861; 96-901-3135; 01-085-1690; 00-027-0601 | 5,35 | Profile fitting | Included | 0,116413
20 | 45,594(1) | 0,093(3) | 0,00 | [5 empty] | 0,000000 | 0,000000 | 238,94 | Pure KA1 | 724,90 | 1,98804 | 1882(25) | 0,000 | TRUE | 00-015-0861; 96-901-3135; 01-085-1690; 00-027-0601 | 27,85 | Profile fitting | Included | 0,126953
21 | 48,963(6) | 0,10(2) | 0,00 | [5 empty] | 0,000000 | 0,000000 | 17,05 | Pure KA1 | 652,48 | 1,85884 | 117(14) | 0,000 | TRUE | 00-015-0861; 01-085-1690 | 1,73 | Profile fitting | Included | 0,145961
22 | 51,062(5) | 0,13(1) | 0,00 | [5 empty] | 0,000000 | 0,000000 | 21,35 | Pure KA1 | 615,34 | 1,78723 | 156(11) | 0,000 | TRUE | 00-015-0861; 01-085-1690 | 2,31 | Profile fitting | Included | 0,137017
23 | 51,964(4) | 0,20(1) | 0,00 | [5 empty] | 0,000000 | 0,000000 | 91,59 | Pure KA1 | 601,01 | 1,75833 | 285(11) | 0,000 | TRUE | 00-015-0861; 01-085-1690 | 4,21 | Profile fitting | Included | 0,321737
24 | 54,045(2) | 0,140(7) | 0,00 | [5 empty] | 0,000000 | 0,000000 | 46,81 | Pure KA1 | 571,14 | 1,69542 | 297(12) | 0,000 | TRUE | 00-015-0861; 01-085-1690 | 4,39 | Profile fitting | Included | 0,157700
25 | 58,211(3) | 0,22(1) | 0,00 | [5 empty] | 0,000000 | 0,000000 | 128,54 | Pure KA1 | 522,24 | 1,58362 | 365(11) | 0,000 | TRUE | 00-015-0861; 01-089-5156; 01-085-1690 | 5,40 | Profile fitting | Included | 0,352194
26 | 59,9(3) | 6(1) | 0,00 | [5 empty] | 0,000000 | 0,000000 | 163,98 | Pure KA1 | 505,68 | 1,54345 | 27(3) | 0,000 | TRUE | 00-015-0861; 01-085-1690 | 0,40 | Profile fitting | Included | 6,110040
27 | 61,1759 | 0,4490 | 0,00 | [5 empty] | 0,000000 | 0,000000 | 59,51 | Pure KA1 | 493,60 | 1,51377 | 99,40 |  | TRUE | 01-085-1690; 00-027-0601 | 1,47 | Manual input | Included | 0,598692
28 | 63,272(6) | 0,05(1) | 0,00 | [5 empty] | 0,000000 | 0,000000 | 3,07 | Pure KA1 | 475,12 | 1,46857 | 55(17) | 0,000 | TRUE | 96-901-3128; 01-085-1690 | 0,82 | Profile fitting | Included | 0,055473
29 | 63,49(9) | 1,0(4) | 0,00 | [5 empty] | 0,000000 | 0,000000 | 53,98 | Pure KA1 | 473,23 | 1,46401 | 34(17) | 0,000 | TRUE | 96-901-3128; 01-085-1690 | 0,51 | Profile fitting | Included | 1,571286
30 | 65,0656 | 0,0900 | 0,00 | [5 empty] | 0,000000 | 0,000000 | 6,86 | Pure KA1 | 459,86 | 1,43236 | 57,14 |  | TRUE | 01-085-1690 | 0,85 | Manual input | Included | 0,120000
31 | 66(1) | 3(2) | 0,00 | [5 empty] | 0,000000 | 0,000000 | 92,22 | Pure KA1 | 449,66 | 1,40921 | 22(12) | 0,000 | TRUE | 96-901-3135; 01-085-1690 | 0,32 | Profile fitting | Included | 4,224764
32 | 69,0633 | 0,0900 | 0,00 | [5 empty] | 0,000000 | 0,000000 | 8,12 | Pure KA1 | 425,35 | 1,35888 | 67,65 |  | TRUE | 96-901-3128; 01-085-1690; 00-027-0601 | 1,00 | Manual input | Included | 0,120000
33 | 71,83(5) | 0,564(9) | 0,00 | [5 empty] | 0,000000 | 0,000000 | 12,84 | Pure KA1 | 399,06 | 1,31321 | 21(14) | 0,000 | TRUE | 01-085-1690 | 0,32 | Profile fitting | Included | 0,601134
34 | 73,496(4) | 0,83(2) | 0,00 | [5 empty] | 0,000000 | 0,000000 | 741,46 | Pure KA1 | 381,50 | 1,28749 | 620(15) | 0,000 | TRUE | 01-089-5156; 01-085-1690 | 9,17 | Profile fitting | Included | 1,196286
35 | 76,33(9) | 3(1) | 0,00 | [5 empty] | 0,000000 | 0,000000 | 223,18 | Pure KA1 | 347,59 | 1,24665 | 66(20) | 0,000 | TRUE | 00-027-0601 | 0,98 | Profile fitting | Included | 3,376708