## Efficiency
| Mo200Sb25Se % | Mo300Sb35Se % | Mo400deg400Sb35Se % | Mo400Sb30Se %
0 | 1.934742 | 0.4441289 | 0.2418793 | 0.1331462
1 | 1.948625 | 0.4953287 | 0.6675742 | 0.118429
2 | 0.6000584 | 0.8965927 | 0.3857627 | 0.1105272
3 | 1.143496 | 1.470399 | 0.2645838 | 0.2545384
4 | 1.539482 | 1.126613 | 0.1982251 | 0.8985394
5 | 0.6489669 | 0.2067478 | 0.08714887 | 0.3530153
6 | 0.1102481 | 0.2291545 | 0.07396222 | 0.5148057
7 | 0.3115077 | 1.517486 | 0.1413843 | 0.2577979
8 | 1.241857 | 1.97298 | 0.4028309 | 1.152189
9 | 0.70459 | 2.187197 | 0.3098331 | 1.130755
10 | 2.086367 | 3.378107 |  | 1.196439
11 | 2.879246
12 | 1.287408

## Voc
| Mo200Sb25Se V | Mo300Sb35Se V | Mo400deg400Sb35Se V | Mo400Sb30Se V
0 | 0.3242795 | 0.13526426 | 0.13766524 | 0.06559524
1 | 0.33148791 | 0.14847342 | 0.27197523 | 0.0696874
2 | 0.17293432 | 0.23489243 | 0.18035255 | 0.065423
3 | 0.263739 | 0.26837173 | 0.14559311 | 0.0887568
4 | 0.30209494 | 0.24815251 | 0.12967689 | 0.2650255
5 | 0.15662631 | 0.09454997 | 0.0691695 | 0.12858896
6 | 0.06911703 | 0.05278817 | 0.05074155 | 0.14656392
7 | 0.07495999 | 0.2802774 | 0.08671571 | 0.11050598
8 | 0.23712544 | 0.31310053 | 0.18391567 | 0.26156292
9 | 0.18951907 | 0.33753093 | 0.14635379 | 0.2729874
10 | 0.32984343 | 0.3415921 |  | 0.25275656
11 | 0.33689226
12 | 0.2375136

## Jsc
| Mo200Sb25Se mA/cm2 | Mo300Sb35Se mA/cm2 | Mo400deg400Sb35Se mA/cm2 | Mo400Sb30Se mA/cm2
0 | 14.45286 | 11.93737 | 6.504377 | 7.596721
1 | 13.94387 | 12.20064 | 8.137739 | 6.370108
2 | 10.73346 | 13.58397 | 7.676114 | 6.276746
3 | 12.52059 | 17.97242 | 6.650289 | 10.61139
4 | 13.33774 | 15.28382 | 5.735214 | 11.25114
5 | 13.89767 | 8.035859 | 4.725713 | 10.17461
6 | 6.012948 | 16.29221 | 5.510821 | 12.40267
7 | 13.76974 | 17.60722 | 6.135321 | 8.521968
8 | 14.03838 | 17.44617 | 7.961264 | 13.86164
9 | 12.1263 | 17.2956 | 7.885888 | 12.86158
10 | 14.25587 | 21.42174 |  | 14.23632
11 | 15.77472
12 | 15.38059

## Fill Factor
| Mo200Sb25Se % | Mo300Sb35Se % | Mo400deg400Sb35Se % | Mo400Sb30Se %
0 | 43.08391 | 24.0657 | 48.1071 | 25.60979
1 | 43.99774 | 23.92177 | 53.71795 | 25.58063
2 | 33.73855 | 24.58231 | 49.62934 | 25.79507
3 | 36.14126 | 26.6698 | 48.66398 | 25.90775
4 | 39.87493 | 25.98875 | 47.46391 | 28.88963
5 | 31.114 | 23.80601 | 47.46955 | 25.86593
6 | 27.69156 | 23.30964 | 47.10131 | 27.15232
7 | 31.49454 | 26.90233 | 47.32305 | 26.24195
8 | 38.93432 | 31.59927 | 48.99761 | 30.4686
9 | 31.9984 | 32.77844 | 47.81353 | 30.87813
10 | 46.30743 | 40.3885 |  | 31.87809
11 | 56.54369
12 | 36.77958

## Rseries
| Mo200Sb25Se Ohm cm$^2$ | Mo300Sb35Se Ohm cm$^2$ | Mo400deg400Sb35Se Ohm cm$^2$ | Mo400Sb30Se Ohm cm$^2$
0 | 9.324108 | 10.26778 | 20.07293 | 8.372664
1 | 9.378826 | 11.15534 | 23.34893 | 10.66126
2 | 10.49829 | 14.25975 | 20.52766 | 9.975157
3 | 12.872 | 10.82922 | 20.07025 | 7.853095
4 | 11.29681 | 12.46043 | 21.74704 | 16.81961
5 | 8.755618 | 11.03433 | 14.21822 | 11.99404
6 | 11.2938 | 3.181979 | 9.005991 | 10.08043
7 | 4.120924 | 10.50048 | 14.00096 | 11.88559
8 | 8.707259 | 9.223224 | 20.90036 | 12.73569
9 | 11.21832 | 8.930827 | 17.87042 | 13.09344
10 | 8.751497 | 5.567792 |  | 9.821786
11 | 4.375147
12 | 9.124897

## Rshunt
| Mo200Sb25Se Ohm cm$^2$ | Mo300Sb35Se Ohm cm$^2$ | Mo400deg400Sb35Se Ohm cm$^2$ | Mo400Sb30Se Ohm cm$^2$
0 | 66.41528 | 12.11531 | 22.01381 | 8.784094
1 | 93.99361 | 13.03332 | 41.30229 | 11.06725
2 | 23.80113 | 19.2204 | 25.67227 | 10.63183
3 | 46.19442 | 19.95745 | 23.33273 | 8.558983
4 | 64.58048 | 20.54716 | 22.98403 | 29.73729
5 | 14.34746 | 12.42631 | 14.56923 | 13.19439
6 | 11.5894 | 3.304504 | 9.14353 | 13.43884
7 | 6.969693 | 21.06593 | 14.184 | 13.91062
8 | 40.21345 | 33.07153 | 24.58396 | 27.15562
9 | 20.39233 | 42.18073 | 19.19957 | 30.32654
10 | 112.0407 | 95.96733 |  | 26.24569
11 | 120.9254
12 | 32.73375