## all data
| Measurement | Voc V | Isc A | Jsc mA/cm2 | Imax A | Vmax V | Pmax mW | Fill Factor | Efficiency | R at Voc | R at Isc | Power W | RShunt ohms | Cell Temp start | Cell Temp end | Exposure | Time | Date | Filename | Sample | Area cm2 | Rseriescm2 | Rshuntcm2
0 | Mo_200Sb_25Se_1 2026-07-09 10-35-34 | 0.3242795 | 0.00243697 | 14.45286 | 0.00154951 | 0.19938175 | 0.30894378 | 43.08391 | 1.934742 | 55.298191 | 393.887 | 0.00052512 |  |  |  | 14.574 | 10:35:34 | 2026-09-07 | C:/Users/jp_ol/OneDrive/Ambiente de Trabalho/TESE/Data_Analysis/data/2nd Round/Corrected/Mo_200Sb_25Se_Results Table.txt | Mo200Sb25Se | 0.1686151 | 9.324108 | 66.41528
1 | Mo_200Sb_25Se_2 2026-07-09 10-37-35 | 0.33148791 | 0.00086055 | 13.94387 | 0.00055537 | 0.20506322 | 0.11388587 | 43.99774 | 1.948625 | 151.969268 | 1523.02 | 0.00019286 |  |  |  | 14.82 | 10:37:35 | 2026-09-07 | C:/Users/jp_ol/OneDrive/Ambiente de Trabalho/TESE/Data_Analysis/data/2nd Round/Corrected/Mo_200Sb_25Se_Results Table.txt | Mo200Sb25Se | 0.06171528 | 9.378826 | 93.99361
2 | Mo_200Sb_25Se_3 2026-07-09 10-39-51 | 0.17293432 | 0.00184531 | 10.73346 | 0.00102233 | 0.09556104 | 0.09769483 | 33.73855 | 0.6000584 | 61.064467 | 138.442 | 0.00018221 |  |  |  | 14.551 | 10:39:51 | 2026-09-07 | C:/Users/jp_ol/OneDrive/Ambiente de Trabalho/TESE/Data_Analysis/data/2nd Round/Corrected/Mo_200Sb_25Se_Results Table.txt | Mo200Sb25Se | 0.1719213 | 10.49829 | 23.80113
3 | Mo_200Sb_25Se_4 2026-07-09 10-41-36 | 0.263739 | 0.00164201 | 12.52059 | 0.00096768 | 0.14676306 | 0.14201983 | 36.14126 | 1.143496 | 98.151136 | 352.24 | 0.00025956 |  |  |  | 14.562 | 10:41:36 | 2026-09-07 | C:/Users/jp_ol/OneDrive/Ambiente de Trabalho/TESE/Data_Analysis/data/2nd Round/Corrected/Mo_200Sb_25Se_Results Table.txt | Mo200Sb25Se | 0.1311447 | 12.872 | 46.19442
4 | Mo_200Sb_25Se_5 2026-07-09 10-43-16 | 0.30209494 | 0.00182267 | 13.33774 | 0.00112714 | 0.17675443 | 0.19922645 | 39.87493 | 1.539482 | 82.666551 | 472.58 | 0.00035023 |  |  |  | 14.562 | 10:43:16 | 2026-09-07 | C:/Users/jp_ol/OneDrive/Ambiente de Trabalho/TESE/Data_Analysis/data/2nd Round/Corrected/Mo_200Sb_25Se_Results Table.txt | Mo200Sb25Se | 0.1366551 | 11.29681 | 64.58048
5 | Mo_200Sb_25Se_6 2026-07-09 10-44-50 | 0.15662631 | 0.00127123 | 13.89767 | 0.00067162 | 0.08369851 | 0.05621359 | 31.114 | 0.6489669 | 95.720446 | 156.853 | 0.00010794 |  |  |  | 14.54 | 10:44:50 | 2026-09-07 | C:/Users/jp_ol/OneDrive/Ambiente de Trabalho/TESE/Data_Analysis/data/2nd Round/Corrected/Mo_200Sb_25Se_Results Table.txt | Mo200Sb25Se | 0.09147072 | 8.755618 | 14.34746
6 | Mo_200Sb_25Se_7 2026-07-09 10-46-49 | 0.06911703 | 0.00125906 | 6.012948 | 0.00063048 | 0.03468179 | 0.02186623 | 27.69156 | 0.1102481 | 53.936277 | 55.348 | 4.365e-05 |  |  |  | 14.82 | 10:46:49 | 2026-09-07 | C:/Users/jp_ol/OneDrive/Ambiente de Trabalho/TESE/Data_Analysis/data/2nd Round/Corrected/Mo_200Sb_25Se_Results Table.txt | Mo200Sb25Se | 0.2093914 | 11.2938 | 11.5894
7 | Mo_200Sb_25Se_9 2026-07-09 10-48-24 | 0.07495999 | 0.0010319 | 13.76974 | 0.00054747 | 0.04037762 | 0.02210549 | 31.49454 | 0.3115077 | 54.989854 | 93.004 | 4.227e-05 |  |  |  | 14.554 | 10:48:24 | 2026-09-07 | C:/Users/jp_ol/OneDrive/Ambiente de Trabalho/TESE/Data_Analysis/data/2nd Round/Corrected/Mo_200Sb_25Se_Results Table.txt | Mo200Sb25Se | 0.07493971 | 4.120924 | 6.969693
8 | Mo_200Sb_25Se_10 2026-07-09 10-49-56 | 0.23712544 | 0.0015007 | 14.03838 | 0.00090704 | 0.13860261 | 0.12571858 | 38.93432 | 1.241857 | 81.45255 | 376.179 | 0.00022277 |  |  |  | 14.819 | 10:49:56 | 2026-09-07 | C:/Users/jp_ol/OneDrive/Ambiente de Trabalho/TESE/Data_Analysis/data/2nd Round/Corrected/Mo_200Sb_25Se_Results Table.txt | Mo200Sb25Se | 0.1068998 | 8.707259 | 40.21345
9 | Mo_200Sb_25Se_11 2026-07-09 10-51-10 | 0.18951907 | 0.00132303 | 12.1263 | 0.00070575 | 0.10315643 | 0.07280225 | 31.9984 | 0.70459 | 102.822162 | 186.907 | 0.00013836 |  |  |  | 14.543 | 10:51:10 | 2026-09-07 | C:/Users/jp_ol/OneDrive/Ambiente de Trabalho/TESE/Data_Analysis/data/2nd Round/Corrected/Mo_200Sb_25Se_Results Table.txt | Mo200Sb25Se | 0.1091041 | 11.21832 | 20.39233
10 | Mo_200Sb_25Se_12 2026-07-09 10-52-29 | 0.32984343 | 0.00186959 | 14.25587 | 0.00124834 | 0.20757043 | 0.25911934 | 46.30743 | 2.086367 | 66.73133 | 854.325 | 0.00042908 |  |  |  | 14.57 | 10:52:29 | 2026-09-07 | C:/Users/jp_ol/OneDrive/Ambiente de Trabalho/TESE/Data_Analysis/data/2nd Round/Corrected/Mo_200Sb_25Se_Results Table.txt | Mo200Sb25Se | 0.1311452 | 8.751497 | 112.0407
11 | Mo_200Sb_25Se_13 2026-07-09 10-54-24 | 0.33689226 | 0.00078231 | 15.77472 | 0.00056331 | 0.24004904 | 0.1352227 | 56.54369 | 2.879246 | 88.221687 | 2438.373 | 0.0002039 |  |  |  | 14.813 | 10:54:24 | 2026-09-07 | C:/Users/jp_ol/OneDrive/Ambiente de Trabalho/TESE/Data_Analysis/data/2nd Round/Corrected/Mo_200Sb_25Se_Results Table.txt | Mo200Sb25Se | 0.04959265 | 4.375147 | 120.9254
12 | Mo_200Sb_25Se_14 2026-07-09 10-55-42 | 0.2375136 | 0.00189844 | 15.38059 | 0.00112384 | 0.13390046 | 0.1504827 | 36.77958 | 1.287408 | 73.927166 | 265.199 | 0.00027268 |  |  |  | 14.825 | 10:55:42 | 2026-09-07 | C:/Users/jp_ol/OneDrive/Ambiente de Trabalho/TESE/Data_Analysis/data/2nd Round/Corrected/Mo_200Sb_25Se_Results Table.txt | Mo200Sb25Se | 0.1234309 | 9.124897 | 32.73375
13 | Mo_300Sb_35Se_2 2026-07-09 11-07-31 | 0.13526426 | 0.00202917 | 11.93737 | 0.00103378 | 0.06916386 | 0.07150041 | 24.0657 | 0.4441289 | 60.404166 | 71.273 | 0.00014098 |  |  |  | 14.824 | 11:07:31 | 2026-09-07 | C:/Users/jp_ol/OneDrive/Ambiente de Trabalho/TESE/Data_Analysis/data/2nd Round/Corrected/Mo_300Sb_35Se_Results Table.txt | Mo300Sb35Se | 0.1699846 | 10.26778 | 12.11531
14 | Mo_300Sb_35Se_3 2026-07-09 11-09-22 | 0.14847342 | 0.00196121 | 12.20064 | 0.00099947 | 0.07544018 | 0.0754003 | 23.92177 | 0.4953287 | 69.397086 | 81.08 | 0.00014912 |  |  |  | 14.822 | 11:09:22 | 2026-09-07 | C:/Users/jp_ol/OneDrive/Ambiente de Trabalho/TESE/Data_Analysis/data/2nd Round/Corrected/Mo_300Sb_35Se_Results Table.txt | Mo300Sb35Se | 0.1607465 | 11.15534 | 13.03332
15 | Mo_300Sb_35Se_4 2026-07-09 11-10-46 | 0.23489243 | 0.00166906 | 13.58397 | 0.00085369 | 0.12220001 | 0.10432057 | 24.58231 | 0.8965927 | 116.055781 | 156.429 | 0.00020468 |  |  |  | 14.578 | 11:10:46 | 2026-09-07 | C:/Users/jp_ol/OneDrive/Ambiente de Trabalho/TESE/Data_Analysis/data/2nd Round/Corrected/Mo_300Sb_35Se_Results Table.txt | Mo300Sb35Se | 0.1228698 | 14.25975 | 19.2204
16 | Mo_300Sb_35Se_5 2026-07-09 11-13-26 | 0.26837173 | 0.00260675 | 17.97242 | 0.00139954 | 0.14430398 | 0.2019587 | 26.6698 | 1.470399 | 74.662815 | 137.598 | 0.00038496 |  |  |  | 14.558 | 11:13:26 | 2026-09-07 | C:/Users/jp_ol/OneDrive/Ambiente de Trabalho/TESE/Data_Analysis/data/2nd Round/Corrected/Mo_300Sb_35Se_Results Table.txt | Mo300Sb35Se | 0.1450417 | 10.82922 | 19.95745
17 | Mo_300Sb_35Se_6 2026-07-09 11-14-48 | 0.24815251 | 0.00278157 | 15.28382 | 0.00147818 | 0.13136364 | 0.19417932 | 25.98875 | 1.126613 | 68.466026 | 112.9 | 0.00037343 |  |  |  | 14.559 | 11:14:48 | 2026-09-07 | C:/Users/jp_ol/OneDrive/Ambiente de Trabalho/TESE/Data_Analysis/data/2nd Round/Corrected/Mo_300Sb_35Se_Results Table.txt | Mo300Sb35Se | 0.1819944 | 12.46043 | 20.54716
18 | Mo_300Sb_35Se_7 2026-07-09 11-18-27 | 0.09454997 | 0.00153672 | 8.035859 | 0.00077527 | 0.04829435 | 0.03744133 | 23.80601 | 0.2067478 | 57.70103 | 64.98 | 7.407e-05 |  |  |  | 14.574 | 11:18:27 | 2026-09-07 | C:/Users/jp_ol/OneDrive/Ambiente de Trabalho/TESE/Data_Analysis/data/2nd Round/Corrected/Mo_300Sb_35Se_Results Table.txt | Mo300Sb35Se | 0.1912328 | 11.03433 | 12.42631
19 | Mo_300Sb_35Se_8 2026-07-09 11-27-24 | 0.05278817 | 0.0024383 | 16.29221 | 0.00121831 | 0.02665683 | 0.03247635 | 23.30964 | 0.2291545 | 21.261311 | 22.08 | 6.48e-05 |  |  |  | 14.303 | 11:27:24 | 2026-09-07 | C:/Users/jp_ol/OneDrive/Ambiente de Trabalho/TESE/Data_Analysis/data/2nd Round/Corrected/Mo_300Sb_35Se_Results Table.txt | Mo300Sb35Se | 0.1496605 | 3.181979 | 3.304504
20 | Mo_300Sb_35Se_9 2026-07-09 11-33-11 | 0.2802774 | 0.00190313 | 17.60722 | 0.00101547 | 0.15296267 | 0.1553295 | 26.90233 | 1.517486 | 97.147429 | 194.896 | 0.00029543 |  |  |  | 14.825 | 11:33:11 | 2026-09-07 | C:/Users/jp_ol/OneDrive/Ambiente de Trabalho/TESE/Data_Analysis/data/2nd Round/Corrected/Mo_300Sb_35Se_Results Table.txt | Mo300Sb35Se | 0.1080881 | 10.50048 | 21.06593
21 | Mo_300Sb_35Se_10 2026-07-09 11-38-09 | 0.31310053 | 0.0025143 | 17.44617 | 0.00147265 | 0.1828467 | 0.26926871 | 31.59927 | 1.97298 | 63.997911 | 229.476 | 0.0004821 |  |  |  | 14.57 | 11:38:09 | 2026-09-07 | C:/Users/jp_ol/OneDrive/Ambiente de Trabalho/TESE/Data_Analysis/data/2nd Round/Corrected/Mo_300Sb_35Se_Results Table.txt | Mo300Sb35Se | 0.1441176 | 9.223224 | 33.07153
22 | Mo_300Sb_35Se_11 2026-07-09 11-44-14 | 0.33753093 | 0.00255651 | 17.2956 | 0.00152866 | 0.20028421 | 0.30616655 | 32.77844 | 2.187197 | 60.419869 | 285.366 | 0.0005427 |  |  |  | 14.563 | 11:44:14 | 2026-09-07 | C:/Users/jp_ol/OneDrive/Ambiente de Trabalho/TESE/Data_Analysis/data/2nd Round/Corrected/Mo_300Sb_35Se_Results Table.txt | Mo300Sb35Se | 0.1478128 | 8.930827 | 42.18073
23 | Mo_300Sb_35Se_12 2026-07-09 11-50-03 | 0.3415921 | 0.00237481 | 21.42174 | 0.00165382 | 0.21444373 | 0.3546516 | 40.3885 | 3.378107 | 50.223735 | 865.664 | 0.00057996 |  |  |  | 14.564 | 11:50:03 | 2026-09-07 | C:/Users/jp_ol/OneDrive/Ambiente de Trabalho/TESE/Data_Analysis/data/2nd Round/Corrected/Mo_300Sb_35Se_Results Table.txt | Mo300Sb35Se | 0.1108598 | 5.567792 | 95.96733
24 | Mo_400deg_400Sb_35Se_1 2026-07-09 13-06-40 | 0.13766524 | 0.0012722 | 6.504377 | 0.00064406 | 0.06955753 | 0.04479939 | 48.1071 | 0.2418793 | 102.626851 | 112.55 | 8.89e-05 |  |  |  | 14.551 | 13:06:40 | 2026-09-07 | C:/Users/jp_ol/OneDrive/Ambiente de Trabalho/TESE/Data_Analysis/data/2nd Round/Corrected/Mo_400deg_400Sb_35Se_Results Table.txt | Mo400deg400Sb35Se | 0.1955914 | 20.07293 | 22.01381
25 | Mo_400deg_400Sb_35Se_2 2026-07-09 13-08-33 | 0.27197523 | 0.00191307 | 8.137739 | 0.00101228 | 0.14681241 | 0.14861472 | 53.71795 | 0.6675742 | 99.320745 | 175.69 | 0.00028453 |  |  |  | 14.563 | 13:08:33 | 2026-09-07 | C:/Users/jp_ol/OneDrive/Ambiente de Trabalho/TESE/Data_Analysis/data/2nd Round/Corrected/Mo_400deg_400Sb_35Se_Results Table.txt | Mo400deg400Sb35Se | 0.2350862 | 23.34893 | 41.30229
26 | Mo_400deg_400Sb_35Se_3 2026-07-09 13-10-06 | 0.18035255 | 0.00160244 | 7.676114 | 0.00082297 | 0.09267053 | 0.07626495 | 49.62934 | 0.3857627 | 98.332952 | 122.977 | 0.00014994 |  |  |  | 14.541 | 13:10:06 | 2026-09-07 | C:/Users/jp_ol/OneDrive/Ambiente de Trabalho/TESE/Data_Analysis/data/2nd Round/Corrected/Mo_400deg_400Sb_35Se_Results Table.txt | Mo400deg400Sb35Se | 0.2087567 | 20.52766 | 25.67227
27 | Mo_400deg_400Sb_35Se_6 2026-07-09 13-11-56 | 0.14559311 | 0.00231382 | 6.650289 | 0.00118002 | 0.07387045 | 0.08716882 | 48.66398 | 0.2645838 | 57.685111 | 67.062 | 0.00017228 |  |  |  | 14.545 | 13:11:56 | 2026-09-07 | C:/Users/jp_ol/OneDrive/Ambiente de Trabalho/TESE/Data_Analysis/data/2nd Round/Corrected/Mo_400deg_400Sb_35Se_Results Table.txt | Mo400deg400Sb35Se | 0.3479277 | 20.07025 | 23.33273
28 | Mo_400deg_400Sb_35Se_7 2026-07-09 13-25-31 | 0.12967689 | 0.00189836 | 5.735214 | 0.00095487 | 0.06506473 | 0.06212805 | 47.46391 | 0.1982251 | 65.700877 | 69.438 | 0.00012397 |  |  |  | 14.824 | 13:25:31 | 2026-09-07 | C:/Users/jp_ol/OneDrive/Ambiente de Trabalho/TESE/Data_Analysis/data/2nd Round/Corrected/Mo_400deg_400Sb_35Se_Results Table.txt | Mo400deg400Sb35Se | 0.3310007 | 21.74704 | 22.98403
29 | Mo_400deg_400Sb_35Se_8 2026-07-09 13-26-50 | 0.0691695 | 0.00133314 | 4.725713 | 0.00067021 | 0.03472798 | 0.02327496 | 47.46955 | 0.08714887 | 50.400738 | 51.645 | 4.637e-05 |  |  |  | 14.802 | 13:26:50 | 2026-09-07 | C:/Users/jp_ol/OneDrive/Ambiente de Trabalho/TESE/Data_Analysis/data/2nd Round/Corrected/Mo_400deg_400Sb_35Se_Results Table.txt | Mo400deg400Sb35Se | 0.2821035 | 14.21822 | 14.56923
30 | Mo_400deg_400Sb_35Se_9 2026-07-09 13-28-07 | 0.05074155 | 0.00098459 | 5.510821 | 0.00049114 | 0.02547621 | 0.0125123 | 47.10131 | 0.07396222 | 50.407183 | 51.177 | 2.502e-05 |  |  |  | 14.815 | 13:28:07 | 2026-09-07 | C:/Users/jp_ol/OneDrive/Ambiente de Trabalho/TESE/Data_Analysis/data/2nd Round/Corrected/Mo_400deg_400Sb_35Se_Results Table.txt | Mo400deg400Sb35Se | 0.1786648 | 9.005991 | 9.14353
31 | Mo_400deg_400Sb_35Se_10 2026-07-09 13-20-38 | 0.08671571 | 0.00132694 | 6.135321 | 0.00066545 | 0.04350995 | 0.02895384 | 47.32305 | 0.1413843 | 64.735692 | 65.582 | 5.775e-05 |  |  |  | 14.549 | 13:20:38 | 2026-09-07 | C:/Users/jp_ol/OneDrive/Ambiente de Trabalho/TESE/Data_Analysis/data/2nd Round/Corrected/Mo_400deg_400Sb_35Se_Results Table.txt | Mo400deg400Sb35Se | 0.2162788 | 14.00096 | 14.184
32 | Mo_400deg_400Sb_35Se_11 2026-07-09 13-22-13 | 0.18391567 | 0.00170688 | 7.961264 | 0.00087005 | 0.09400212 | 0.08178645 | 48.99761 | 0.4028309 | 97.483866 | 114.665 | 0.00016138 |  |  |  | 14.549 | 13:22:13 | 2026-09-07 | C:/Users/jp_ol/OneDrive/Ambiente de Trabalho/TESE/Data_Analysis/data/2nd Round/Corrected/Mo_400deg_400Sb_35Se_Results Table.txt | Mo400deg400Sb35Se | 0.2143981 | 20.90036 | 24.58396
33 | Mo_400deg_400Sb_35Se_12 2026-07-09 13-23-33 | 0.14635379 | 0.00148309 | 7.885888 | 0.00074794 | 0.07378009 | 0.05518305 | 47.81353 | 0.3098331 | 95.020639 | 102.088 | 0.0001098 |  |  |  | 14.551 | 13:23:33 | 2026-09-07 | C:/Users/jp_ol/OneDrive/Ambiente de Trabalho/TESE/Data_Analysis/data/2nd Round/Corrected/Mo_400deg_400Sb_35Se_Results Table.txt | Mo400deg400Sb35Se | 0.1880689 | 17.87042 | 19.19957
34 | Mo_400Sb_30Se_1 2026-07-09 12-05-45 | 0.06559524 | 0.00139978 | 7.596721 | 0.00070312 | 0.03303295 | 0.02322612 | 25.60979 | 0.1331462 | 45.439134 | 47.672 | 4.627e-05 |  |  |  | 14.571 | 12:05:45 | 2026-09-07 | C:/Users/jp_ol/OneDrive/Ambiente de Trabalho/TESE/Data_Analysis/data/2nd Round/Corrected/Mo_400Sb_30Se_Results Table.txt | Mo400Sb30Se | 0.1842611 | 8.372664 | 8.784094
35 | Mo_400Sb_30Se_2 2026-07-09 12-07-33 | 0.0696874 | 0.00143818 | 6.370108 | 0.00072579 | 0.0348906 | 0.0253231 | 25.58063 | 0.118429 | 47.221744 | 49.02 | 5.045e-05 |  |  |  | 14.549 | 12:07:33 | 2026-09-07 | C:/Users/jp_ol/OneDrive/Ambiente de Trabalho/TESE/Data_Analysis/data/2nd Round/Corrected/Mo_400Sb_30Se_Results Table.txt | Mo400Sb30Se | 0.2257701 | 10.66126 | 11.06725
36 | Mo_400Sb_30Se_3 2026-07-09 12-09-34 | 0.065423 | 0.00169671 | 6.276746 | 0.0008561 | 0.03303616 | 0.02828219 | 25.79507 | 0.1105272 | 36.901723 | 39.331 | 5.623e-05 |  |  |  | 14.562 | 12:09:34 | 2026-09-07 | C:/Users/jp_ol/OneDrive/Ambiente de Trabalho/TESE/Data_Analysis/data/2nd Round/Corrected/Mo_400Sb_30Se_Results Table.txt | Mo400Sb30Se | 0.2703168 | 9.975157 | 10.63183
37 | Mo_400Sb_30Se_5 2026-07-09 12-11-24 | 0.0887568 | 0.00165445 | 10.61139 | 0.00083491 | 0.04500764 | 0.03757719 | 25.90775 | 0.2545384 | 50.368541 | 54.896 | 7.46e-05 |  |  |  | 14.558 | 12:11:24 | 2026-09-07 | C:/Users/jp_ol/OneDrive/Ambiente de Trabalho/TESE/Data_Analysis/data/2nd Round/Corrected/Mo_400Sb_30Se_Results Table.txt | Mo400Sb30Se | 0.1559127 | 7.853095 | 8.558983
38 | Mo_400Sb_30Se_6 2026-07-09 12-12-38 | 0.2650255 | 0.00254017 | 11.25114 | 0.00134059 | 0.1432959 | 0.19210168 | 28.88963 | 0.8985394 | 74.49887 | 131.715 | 0.00036785 |  |  |  | 14.562 | 12:12:38 | 2026-09-07 | C:/Users/jp_ol/OneDrive/Ambiente de Trabalho/TESE/Data_Analysis/data/2nd Round/Corrected/Mo_400Sb_30Se_Results Table.txt | Mo400Sb30Se | 0.22577 | 16.81961 | 29.73729
39 | Mo_400Sb_30Se_7 2026-07-09 12-13-59 | 0.12858896 | 0.00198809 | 10.17461 | 0.00101086 | 0.0646124 | 0.06531402 | 25.86593 | 0.3530153 | 61.382865 | 67.526 | 0.00012975 |  |  |  | 14.548 | 12:13:59 | 2026-09-07 | C:/Users/jp_ol/OneDrive/Ambiente de Trabalho/TESE/Data_Analysis/data/2nd Round/Corrected/Mo_400Sb_30Se_Results Table.txt | Mo400Sb30Se | 0.1953971 | 11.99404 | 13.19439
40 | Mo_400Sb_30Se_8 2026-07-09 12-15-13 | 0.14656392 | 0.00228532 | 12.40267 | 0.00118688 | 0.07568566 | 0.0898299 | 27.15232 | 0.5148057 | 54.70754 | 72.934 | 0.00017543 |  |  |  | 14.548 | 12:15:13 | 2026-09-07 | C:/Users/jp_ol/OneDrive/Ambiente de Trabalho/TESE/Data_Analysis/data/2nd Round/Corrected/Mo_400Sb_30Se_Results Table.txt | Mo400Sb30Se | 0.1842603 | 10.08043 | 13.43884
41 | Mo_400Sb_30Se_9 2026-07-09 12-16-33 | 0.11050598 | 0.00105259 | 8.521968 | 0.00053501 | 0.05635366 | 0.03014965 | 26.24195 | 0.2577979 | 96.228021 | 112.623 | 5.957e-05 |  |  |  | 14.804 | 12:16:33 | 2026-09-07 | C:/Users/jp_ol/OneDrive/Ambiente de Trabalho/TESE/Data_Analysis/data/2nd Round/Corrected/Mo_400Sb_30Se_Results Table.txt | Mo400Sb30Se | 0.1235149 | 11.88559 | 13.91062
42 | Mo_400Sb_30Se_10 2026-07-09 12-17-48 | 0.26156292 | 0.00197877 | 13.86164 | 0.00108179 | 0.14398535 | 0.15576232 | 30.4686 | 1.152189 | 89.215818 | 190.23 | 0.0002922 |  |  |  | 14.804 | 12:17:48 | 2026-09-07 | C:/Users/jp_ol/OneDrive/Ambiente de Trabalho/TESE/Data_Analysis/data/2nd Round/Corrected/Mo_400Sb_30Se_Results Table.txt | Mo400Sb30Se | 0.1427515 | 12.73569 | 27.15562
43 | Mo_400Sb_30Se_11 2026-07-09 12-19-34 | 0.2729874 | 0.00209643 | 12.86158 | 0.00114821 | 0.15201759 | 0.17454775 | 30.87813 | 1.130755 | 80.328113 | 186.053 | 0.00032643 |  |  |  | 14.563 | 12:19:34 | 2026-09-07 | C:/Users/jp_ol/OneDrive/Ambiente de Trabalho/TESE/Data_Analysis/data/2nd Round/Corrected/Mo_400Sb_30Se_Results Table.txt | Mo400Sb30Se | 0.1629995 | 13.09344 | 30.32654
44 | Mo_400Sb_30Se_12 2026-07-09 12-22-06 | 0.25275656 | 0.00180164 | 14.23632 | 0.00099 | 0.14483347 | 0.14338479 | 31.87809 | 1.196439 | 77.610448 | 207.39 | 0.00026518 |  |  |  | 14.553 | 12:22:06 | 2026-09-07 | C:/Users/jp_ol/OneDrive/Ambiente de Trabalho/TESE/Data_Analysis/data/2nd Round/Corrected/Mo_400Sb_30Se_Results Table.txt | Mo400Sb30Se | 0.1265524 | 9.821786 | 26.24569

## Mo200Sb25Se
| Measurement | Voc V | Isc A | Jsc mA/cm2 | Imax A | Vmax V | Pmax mW | Fill Factor | Efficiency | R at Voc | R at Isc | Power W | RShunt ohms | Cell Temp start | Cell Temp end | Exposure | Time | Date | Filename | Sample | Area cm2 | Rseriescm2 | Rshuntcm2
0 | Mo_200Sb_25Se_1 2026-07-09 10-35-34 | 0.3242795 | 0.00243697 | 14.45286 | 0.00154951 | 0.19938175 | 0.30894378 | 43.08391 | 1.934742 | 55.298191 | 393.887 | 0.00052512 |  |  |  | 14.574 | 10:35:34 | 2026-09-07 | C:/Users/jp_ol/OneDrive/Ambiente de Trabalho/TESE/Data_Analysis/data/2nd Round/Corrected/Mo_200Sb_25Se_Results Table.txt | Mo200Sb25Se | 0.1686151 | 9.324108 | 66.41528
1 | Mo_200Sb_25Se_2 2026-07-09 10-37-35 | 0.33148791 | 0.00086055 | 13.94387 | 0.00055537 | 0.20506322 | 0.11388587 | 43.99774 | 1.948625 | 151.969268 | 1523.02 | 0.00019286 |  |  |  | 14.82 | 10:37:35 | 2026-09-07 | C:/Users/jp_ol/OneDrive/Ambiente de Trabalho/TESE/Data_Analysis/data/2nd Round/Corrected/Mo_200Sb_25Se_Results Table.txt | Mo200Sb25Se | 0.06171528 | 9.378826 | 93.99361
2 | Mo_200Sb_25Se_3 2026-07-09 10-39-51 | 0.17293432 | 0.00184531 | 10.73346 | 0.00102233 | 0.09556104 | 0.09769483 | 33.73855 | 0.6000584 | 61.064467 | 138.442 | 0.00018221 |  |  |  | 14.551 | 10:39:51 | 2026-09-07 | C:/Users/jp_ol/OneDrive/Ambiente de Trabalho/TESE/Data_Analysis/data/2nd Round/Corrected/Mo_200Sb_25Se_Results Table.txt | Mo200Sb25Se | 0.1719213 | 10.49829 | 23.80113
3 | Mo_200Sb_25Se_4 2026-07-09 10-41-36 | 0.263739 | 0.00164201 | 12.52059 | 0.00096768 | 0.14676306 | 0.14201983 | 36.14126 | 1.143496 | 98.151136 | 352.24 | 0.00025956 |  |  |  | 14.562 | 10:41:36 | 2026-09-07 | C:/Users/jp_ol/OneDrive/Ambiente de Trabalho/TESE/Data_Analysis/data/2nd Round/Corrected/Mo_200Sb_25Se_Results Table.txt | Mo200Sb25Se | 0.1311447 | 12.872 | 46.19442
4 | Mo_200Sb_25Se_5 2026-07-09 10-43-16 | 0.30209494 | 0.00182267 | 13.33774 | 0.00112714 | 0.17675443 | 0.19922645 | 39.87493 | 1.539482 | 82.666551 | 472.58 | 0.00035023 |  |  |  | 14.562 | 10:43:16 | 2026-09-07 | C:/Users/jp_ol/OneDrive/Ambiente de Trabalho/TESE/Data_Analysis/data/2nd Round/Corrected/Mo_200Sb_25Se_Results Table.txt | Mo200Sb25Se | 0.1366551 | 11.29681 | 64.58048
5 | Mo_200Sb_25Se_6 2026-07-09 10-44-50 | 0.15662631 | 0.00127123 | 13.89767 | 0.00067162 | 0.08369851 | 0.05621359 | 31.114 | 0.6489669 | 95.720446 | 156.853 | 0.00010794 |  |  |  | 14.54 | 10:44:50 | 2026-09-07 | C:/Users/jp_ol/OneDrive/Ambiente de Trabalho/TESE/Data_Analysis/data/2nd Round/Corrected/Mo_200Sb_25Se_Results Table.txt | Mo200Sb25Se | 0.09147072 | 8.755618 | 14.34746
6 | Mo_200Sb_25Se_7 2026-07-09 10-46-49 | 0.06911703 | 0.00125906 | 6.012948 | 0.00063048 | 0.03468179 | 0.02186623 | 27.69156 | 0.1102481 | 53.936277 | 55.348 | 4.365e-05 |  |  |  | 14.82 | 10:46:49 | 2026-09-07 | C:/Users/jp_ol/OneDrive/Ambiente de Trabalho/TESE/Data_Analysis/data/2nd Round/Corrected/Mo_200Sb_25Se_Results Table.txt | Mo200Sb25Se | 0.2093914 | 11.2938 | 11.5894
7 | Mo_200Sb_25Se_9 2026-07-09 10-48-24 | 0.07495999 | 0.0010319 | 13.76974 | 0.00054747 | 0.04037762 | 0.02210549 | 31.49454 | 0.3115077 | 54.989854 | 93.004 | 4.227e-05 |  |  |  | 14.554 | 10:48:24 | 2026-09-07 | C:/Users/jp_ol/OneDrive/Ambiente de Trabalho/TESE/Data_Analysis/data/2nd Round/Corrected/Mo_200Sb_25Se_Results Table.txt | Mo200Sb25Se | 0.07493971 | 4.120924 | 6.969693
8 | Mo_200Sb_25Se_10 2026-07-09 10-49-56 | 0.23712544 | 0.0015007 | 14.03838 | 0.00090704 | 0.13860261 | 0.12571858 | 38.93432 | 1.241857 | 81.45255 | 376.179 | 0.00022277 |  |  |  | 14.819 | 10:49:56 | 2026-09-07 | C:/Users/jp_ol/OneDrive/Ambiente de Trabalho/TESE/Data_Analysis/data/2nd Round/Corrected/Mo_200Sb_25Se_Results Table.txt | Mo200Sb25Se | 0.1068998 | 8.707259 | 40.21345
9 | Mo_200Sb_25Se_11 2026-07-09 10-51-10 | 0.18951907 | 0.00132303 | 12.1263 | 0.00070575 | 0.10315643 | 0.07280225 | 31.9984 | 0.70459 | 102.822162 | 186.907 | 0.00013836 |  |  |  | 14.543 | 10:51:10 | 2026-09-07 | C:/Users/jp_ol/OneDrive/Ambiente de Trabalho/TESE/Data_Analysis/data/2nd Round/Corrected/Mo_200Sb_25Se_Results Table.txt | Mo200Sb25Se | 0.1091041 | 11.21832 | 20.39233
10 | Mo_200Sb_25Se_12 2026-07-09 10-52-29 | 0.32984343 | 0.00186959 | 14.25587 | 0.00124834 | 0.20757043 | 0.25911934 | 46.30743 | 2.086367 | 66.73133 | 854.325 | 0.00042908 |  |  |  | 14.57 | 10:52:29 | 2026-09-07 | C:/Users/jp_ol/OneDrive/Ambiente de Trabalho/TESE/Data_Analysis/data/2nd Round/Corrected/Mo_200Sb_25Se_Results Table.txt | Mo200Sb25Se | 0.1311452 | 8.751497 | 112.0407
11 | Mo_200Sb_25Se_13 2026-07-09 10-54-24 | 0.33689226 | 0.00078231 | 15.77472 | 0.00056331 | 0.24004904 | 0.1352227 | 56.54369 | 2.879246 | 88.221687 | 2438.373 | 0.0002039 |  |  |  | 14.813 | 10:54:24 | 2026-09-07 | C:/Users/jp_ol/OneDrive/Ambiente de Trabalho/TESE/Data_Analysis/data/2nd Round/Corrected/Mo_200Sb_25Se_Results Table.txt | Mo200Sb25Se | 0.04959265 | 4.375147 | 120.9254
12 | Mo_200Sb_25Se_14 2026-07-09 10-55-42 | 0.2375136 | 0.00189844 | 15.38059 | 0.00112384 | 0.13390046 | 0.1504827 | 36.77958 | 1.287408 | 73.927166 | 265.199 | 0.00027268 |  |  |  | 14.825 | 10:55:42 | 2026-09-07 | C:/Users/jp_ol/OneDrive/Ambiente de Trabalho/TESE/Data_Analysis/data/2nd Round/Corrected/Mo_200Sb_25Se_Results Table.txt | Mo200Sb25Se | 0.1234309 | 9.124897 | 32.73375

## Mo300Sb35Se
| Measurement | Voc V | Isc A | Jsc mA/cm2 | Imax A | Vmax V | Pmax mW | Fill Factor | Efficiency | R at Voc | R at Isc | Power W | RShunt ohms | Cell Temp start | Cell Temp end | Exposure | Time | Date | Filename | Sample | Area cm2 | Rseriescm2 | Rshuntcm2
13 | Mo_300Sb_35Se_2 2026-07-09 11-07-31 | 0.13526426 | 0.00202917 | 11.93737 | 0.00103378 | 0.06916386 | 0.07150041 | 24.0657 | 0.4441289 | 60.404166 | 71.273 | 0.00014098 |  |  |  | 14.824 | 11:07:31 | 2026-09-07 | C:/Users/jp_ol/OneDrive/Ambiente de Trabalho/TESE/Data_Analysis/data/2nd Round/Corrected/Mo_300Sb_35Se_Results Table.txt | Mo300Sb35Se | 0.1699846 | 10.26778 | 12.11531
14 | Mo_300Sb_35Se_3 2026-07-09 11-09-22 | 0.14847342 | 0.00196121 | 12.20064 | 0.00099947 | 0.07544018 | 0.0754003 | 23.92177 | 0.4953287 | 69.397086 | 81.08 | 0.00014912 |  |  |  | 14.822 | 11:09:22 | 2026-09-07 | C:/Users/jp_ol/OneDrive/Ambiente de Trabalho/TESE/Data_Analysis/data/2nd Round/Corrected/Mo_300Sb_35Se_Results Table.txt | Mo300Sb35Se | 0.1607465 | 11.15534 | 13.03332
15 | Mo_300Sb_35Se_4 2026-07-09 11-10-46 | 0.23489243 | 0.00166906 | 13.58397 | 0.00085369 | 0.12220001 | 0.10432057 | 24.58231 | 0.8965927 | 116.055781 | 156.429 | 0.00020468 |  |  |  | 14.578 | 11:10:46 | 2026-09-07 | C:/Users/jp_ol/OneDrive/Ambiente de Trabalho/TESE/Data_Analysis/data/2nd Round/Corrected/Mo_300Sb_35Se_Results Table.txt | Mo300Sb35Se | 0.1228698 | 14.25975 | 19.2204
16 | Mo_300Sb_35Se_5 2026-07-09 11-13-26 | 0.26837173 | 0.00260675 | 17.97242 | 0.00139954 | 0.14430398 | 0.2019587 | 26.6698 | 1.470399 | 74.662815 | 137.598 | 0.00038496 |  |  |  | 14.558 | 11:13:26 | 2026-09-07 | C:/Users/jp_ol/OneDrive/Ambiente de Trabalho/TESE/Data_Analysis/data/2nd Round/Corrected/Mo_300Sb_35Se_Results Table.txt | Mo300Sb35Se | 0.1450417 | 10.82922 | 19.95745
17 | Mo_300Sb_35Se_6 2026-07-09 11-14-48 | 0.24815251 | 0.00278157 | 15.28382 | 0.00147818 | 0.13136364 | 0.19417932 | 25.98875 | 1.126613 | 68.466026 | 112.9 | 0.00037343 |  |  |  | 14.559 | 11:14:48 | 2026-09-07 | C:/Users/jp_ol/OneDrive/Ambiente de Trabalho/TESE/Data_Analysis/data/2nd Round/Corrected/Mo_300Sb_35Se_Results Table.txt | Mo300Sb35Se | 0.1819944 | 12.46043 | 20.54716
18 | Mo_300Sb_35Se_7 2026-07-09 11-18-27 | 0.09454997 | 0.00153672 | 8.035859 | 0.00077527 | 0.04829435 | 0.03744133 | 23.80601 | 0.2067478 | 57.70103 | 64.98 | 7.407e-05 |  |  |  | 14.574 | 11:18:27 | 2026-09-07 | C:/Users/jp_ol/OneDrive/Ambiente de Trabalho/TESE/Data_Analysis/data/2nd Round/Corrected/Mo_300Sb_35Se_Results Table.txt | Mo300Sb35Se | 0.1912328 | 11.03433 | 12.42631
19 | Mo_300Sb_35Se_8 2026-07-09 11-27-24 | 0.05278817 | 0.0024383 | 16.29221 | 0.00121831 | 0.02665683 | 0.03247635 | 23.30964 | 0.2291545 | 21.261311 | 22.08 | 6.48e-05 |  |  |  | 14.303 | 11:27:24 | 2026-09-07 | C:/Users/jp_ol/OneDrive/Ambiente de Trabalho/TESE/Data_Analysis/data/2nd Round/Corrected/Mo_300Sb_35Se_Results Table.txt | Mo300Sb35Se | 0.1496605 | 3.181979 | 3.304504
20 | Mo_300Sb_35Se_9 2026-07-09 11-33-11 | 0.2802774 | 0.00190313 | 17.60722 | 0.00101547 | 0.15296267 | 0.1553295 | 26.90233 | 1.517486 | 97.147429 | 194.896 | 0.00029543 |  |  |  | 14.825 | 11:33:11 | 2026-09-07 | C:/Users/jp_ol/OneDrive/Ambiente de Trabalho/TESE/Data_Analysis/data/2nd Round/Corrected/Mo_300Sb_35Se_Results Table.txt | Mo300Sb35Se | 0.1080881 | 10.50048 | 21.06593
21 | Mo_300Sb_35Se_10 2026-07-09 11-38-09 | 0.31310053 | 0.0025143 | 17.44617 | 0.00147265 | 0.1828467 | 0.26926871 | 31.59927 | 1.97298 | 63.997911 | 229.476 | 0.0004821 |  |  |  | 14.57 | 11:38:09 | 2026-09-07 | C:/Users/jp_ol/OneDrive/Ambiente de Trabalho/TESE/Data_Analysis/data/2nd Round/Corrected/Mo_300Sb_35Se_Results Table.txt | Mo300Sb35Se | 0.1441176 | 9.223224 | 33.07153
22 | Mo_300Sb_35Se_11 2026-07-09 11-44-14 | 0.33753093 | 0.00255651 | 17.2956 | 0.00152866 | 0.20028421 | 0.30616655 | 32.77844 | 2.187197 | 60.419869 | 285.366 | 0.0005427 |  |  |  | 14.563 | 11:44:14 | 2026-09-07 | C:/Users/jp_ol/OneDrive/Ambiente de Trabalho/TESE/Data_Analysis/data/2nd Round/Corrected/Mo_300Sb_35Se_Results Table.txt | Mo300Sb35Se | 0.1478128 | 8.930827 | 42.18073
23 | Mo_300Sb_35Se_12 2026-07-09 11-50-03 | 0.3415921 | 0.00237481 | 21.42174 | 0.00165382 | 0.21444373 | 0.3546516 | 40.3885 | 3.378107 | 50.223735 | 865.664 | 0.00057996 |  |  |  | 14.564 | 11:50:03 | 2026-09-07 | C:/Users/jp_ol/OneDrive/Ambiente de Trabalho/TESE/Data_Analysis/data/2nd Round/Corrected/Mo_300Sb_35Se_Results Table.txt | Mo300Sb35Se | 0.1108598 | 5.567792 | 95.96733

## Mo400deg400Sb35Se
| Measurement | Voc V | Isc A | Jsc mA/cm2 | Imax A | Vmax V | Pmax mW | Fill Factor | Efficiency | R at Voc | R at Isc | Power W | RShunt ohms | Cell Temp start | Cell Temp end | Exposure | Time | Date | Filename | Sample | Area cm2 | Rseriescm2 | Rshuntcm2
24 | Mo_400deg_400Sb_35Se_1 2026-07-09 13-06-40 | 0.13766524 | 0.0012722 | 6.504377 | 0.00064406 | 0.06955753 | 0.04479939 | 48.1071 | 0.2418793 | 102.626851 | 112.55 | 8.89e-05 |  |  |  | 14.551 | 13:06:40 | 2026-09-07 | C:/Users/jp_ol/OneDrive/Ambiente de Trabalho/TESE/Data_Analysis/data/2nd Round/Corrected/Mo_400deg_400Sb_35Se_Results Table.txt | Mo400deg400Sb35Se | 0.1955914 | 20.07293 | 22.01381
25 | Mo_400deg_400Sb_35Se_2 2026-07-09 13-08-33 | 0.27197523 | 0.00191307 | 8.137739 | 0.00101228 | 0.14681241 | 0.14861472 | 53.71795 | 0.6675742 | 99.320745 | 175.69 | 0.00028453 |  |  |  | 14.563 | 13:08:33 | 2026-09-07 | C:/Users/jp_ol/OneDrive/Ambiente de Trabalho/TESE/Data_Analysis/data/2nd Round/Corrected/Mo_400deg_400Sb_35Se_Results Table.txt | Mo400deg400Sb35Se | 0.2350862 | 23.34893 | 41.30229
26 | Mo_400deg_400Sb_35Se_3 2026-07-09 13-10-06 | 0.18035255 | 0.00160244 | 7.676114 | 0.00082297 | 0.09267053 | 0.07626495 | 49.62934 | 0.3857627 | 98.332952 | 122.977 | 0.00014994 |  |  |  | 14.541 | 13:10:06 | 2026-09-07 | C:/Users/jp_ol/OneDrive/Ambiente de Trabalho/TESE/Data_Analysis/data/2nd Round/Corrected/Mo_400deg_400Sb_35Se_Results Table.txt | Mo400deg400Sb35Se | 0.2087567 | 20.52766 | 25.67227
27 | Mo_400deg_400Sb_35Se_6 2026-07-09 13-11-56 | 0.14559311 | 0.00231382 | 6.650289 | 0.00118002 | 0.07387045 | 0.08716882 | 48.66398 | 0.2645838 | 57.685111 | 67.062 | 0.00017228 |  |  |  | 14.545 | 13:11:56 | 2026-09-07 | C:/Users/jp_ol/OneDrive/Ambiente de Trabalho/TESE/Data_Analysis/data/2nd Round/Corrected/Mo_400deg_400Sb_35Se_Results Table.txt | Mo400deg400Sb35Se | 0.3479277 | 20.07025 | 23.33273
28 | Mo_400deg_400Sb_35Se_7 2026-07-09 13-25-31 | 0.12967689 | 0.00189836 | 5.735214 | 0.00095487 | 0.06506473 | 0.06212805 | 47.46391 | 0.1982251 | 65.700877 | 69.438 | 0.00012397 |  |  |  | 14.824 | 13:25:31 | 2026-09-07 | C:/Users/jp_ol/OneDrive/Ambiente de Trabalho/TESE/Data_Analysis/data/2nd Round/Corrected/Mo_400deg_400Sb_35Se_Results Table.txt | Mo400deg400Sb35Se | 0.3310007 | 21.74704 | 22.98403
29 | Mo_400deg_400Sb_35Se_8 2026-07-09 13-26-50 | 0.0691695 | 0.00133314 | 4.725713 | 0.00067021 | 0.03472798 | 0.02327496 | 47.46955 | 0.08714887 | 50.400738 | 51.645 | 4.637e-05 |  |  |  | 14.802 | 13:26:50 | 2026-09-07 | C:/Users/jp_ol/OneDrive/Ambiente de Trabalho/TESE/Data_Analysis/data/2nd Round/Corrected/Mo_400deg_400Sb_35Se_Results Table.txt | Mo400deg400Sb35Se | 0.2821035 | 14.21822 | 14.56923
30 | Mo_400deg_400Sb_35Se_9 2026-07-09 13-28-07 | 0.05074155 | 0.00098459 | 5.510821 | 0.00049114 | 0.02547621 | 0.0125123 | 47.10131 | 0.07396222 | 50.407183 | 51.177 | 2.502e-05 |  |  |  | 14.815 | 13:28:07 | 2026-09-07 | C:/Users/jp_ol/OneDrive/Ambiente de Trabalho/TESE/Data_Analysis/data/2nd Round/Corrected/Mo_400deg_400Sb_35Se_Results Table.txt | Mo400deg400Sb35Se | 0.1786648 | 9.005991 | 9.14353
31 | Mo_400deg_400Sb_35Se_10 2026-07-09 13-20-38 | 0.08671571 | 0.00132694 | 6.135321 | 0.00066545 | 0.04350995 | 0.02895384 | 47.32305 | 0.1413843 | 64.735692 | 65.582 | 5.775e-05 |  |  |  | 14.549 | 13:20:38 | 2026-09-07 | C:/Users/jp_ol/OneDrive/Ambiente de Trabalho/TESE/Data_Analysis/data/2nd Round/Corrected/Mo_400deg_400Sb_35Se_Results Table.txt | Mo400deg400Sb35Se | 0.2162788 | 14.00096 | 14.184
32 | Mo_400deg_400Sb_35Se_11 2026-07-09 13-22-13 | 0.18391567 | 0.00170688 | 7.961264 | 0.00087005 | 0.09400212 | 0.08178645 | 48.99761 | 0.4028309 | 97.483866 | 114.665 | 0.00016138 |  |  |  | 14.549 | 13:22:13 | 2026-09-07 | C:/Users/jp_ol/OneDrive/Ambiente de Trabalho/TESE/Data_Analysis/data/2nd Round/Corrected/Mo_400deg_400Sb_35Se_Results Table.txt | Mo400deg400Sb35Se | 0.2143981 | 20.90036 | 24.58396
33 | Mo_400deg_400Sb_35Se_12 2026-07-09 13-23-33 | 0.14635379 | 0.00148309 | 7.885888 | 0.00074794 | 0.07378009 | 0.05518305 | 47.81353 | 0.3098331 | 95.020639 | 102.088 | 0.0001098 |  |  |  | 14.551 | 13:23:33 | 2026-09-07 | C:/Users/jp_ol/OneDrive/Ambiente de Trabalho/TESE/Data_Analysis/data/2nd Round/Corrected/Mo_400deg_400Sb_35Se_Results Table.txt | Mo400deg400Sb35Se | 0.1880689 | 17.87042 | 19.19957

## Mo400Sb30Se
| Measurement | Voc V | Isc A | Jsc mA/cm2 | Imax A | Vmax V | Pmax mW | Fill Factor | Efficiency | R at Voc | R at Isc | Power W | RShunt ohms | Cell Temp start | Cell Temp end | Exposure | Time | Date | Filename | Sample | Area cm2 | Rseriescm2 | Rshuntcm2
34 | Mo_400Sb_30Se_1 2026-07-09 12-05-45 | 0.06559524 | 0.00139978 | 7.596721 | 0.00070312 | 0.03303295 | 0.02322612 | 25.60979 | 0.1331462 | 45.439134 | 47.672 | 4.627e-05 |  |  |  | 14.571 | 12:05:45 | 2026-09-07 | C:/Users/jp_ol/OneDrive/Ambiente de Trabalho/TESE/Data_Analysis/data/2nd Round/Corrected/Mo_400Sb_30Se_Results Table.txt | Mo400Sb30Se | 0.1842611 | 8.372664 | 8.784094
35 | Mo_400Sb_30Se_2 2026-07-09 12-07-33 | 0.0696874 | 0.00143818 | 6.370108 | 0.00072579 | 0.0348906 | 0.0253231 | 25.58063 | 0.118429 | 47.221744 | 49.02 | 5.045e-05 |  |  |  | 14.549 | 12:07:33 | 2026-09-07 | C:/Users/jp_ol/OneDrive/Ambiente de Trabalho/TESE/Data_Analysis/data/2nd Round/Corrected/Mo_400Sb_30Se_Results Table.txt | Mo400Sb30Se | 0.2257701 | 10.66126 | 11.06725
36 | Mo_400Sb_30Se_3 2026-07-09 12-09-34 | 0.065423 | 0.00169671 | 6.276746 | 0.0008561 | 0.03303616 | 0.02828219 | 25.79507 | 0.1105272 | 36.901723 | 39.331 | 5.623e-05 |  |  |  | 14.562 | 12:09:34 | 2026-09-07 | C:/Users/jp_ol/OneDrive/Ambiente de Trabalho/TESE/Data_Analysis/data/2nd Round/Corrected/Mo_400Sb_30Se_Results Table.txt | Mo400Sb30Se | 0.2703168 | 9.975157 | 10.63183
37 | Mo_400Sb_30Se_5 2026-07-09 12-11-24 | 0.0887568 | 0.00165445 | 10.61139 | 0.00083491 | 0.04500764 | 0.03757719 | 25.90775 | 0.2545384 | 50.368541 | 54.896 | 7.46e-05 |  |  |  | 14.558 | 12:11:24 | 2026-09-07 | C:/Users/jp_ol/OneDrive/Ambiente de Trabalho/TESE/Data_Analysis/data/2nd Round/Corrected/Mo_400Sb_30Se_Results Table.txt | Mo400Sb30Se | 0.1559127 | 7.853095 | 8.558983
38 | Mo_400Sb_30Se_6 2026-07-09 12-12-38 | 0.2650255 | 0.00254017 | 11.25114 | 0.00134059 | 0.1432959 | 0.19210168 | 28.88963 | 0.8985394 | 74.49887 | 131.715 | 0.00036785 |  |  |  | 14.562 | 12:12:38 | 2026-09-07 | C:/Users/jp_ol/OneDrive/Ambiente de Trabalho/TESE/Data_Analysis/data/2nd Round/Corrected/Mo_400Sb_30Se_Results Table.txt | Mo400Sb30Se | 0.22577 | 16.81961 | 29.73729
39 | Mo_400Sb_30Se_7 2026-07-09 12-13-59 | 0.12858896 | 0.00198809 | 10.17461 | 0.00101086 | 0.0646124 | 0.06531402 | 25.86593 | 0.3530153 | 61.382865 | 67.526 | 0.00012975 |  |  |  | 14.548 | 12:13:59 | 2026-09-07 | C:/Users/jp_ol/OneDrive/Ambiente de Trabalho/TESE/Data_Analysis/data/2nd Round/Corrected/Mo_400Sb_30Se_Results Table.txt | Mo400Sb30Se | 0.1953971 | 11.99404 | 13.19439
40 | Mo_400Sb_30Se_8 2026-07-09 12-15-13 | 0.14656392 | 0.00228532 | 12.40267 | 0.00118688 | 0.07568566 | 0.0898299 | 27.15232 | 0.5148057 | 54.70754 | 72.934 | 0.00017543 |  |  |  | 14.548 | 12:15:13 | 2026-09-07 | C:/Users/jp_ol/OneDrive/Ambiente de Trabalho/TESE/Data_Analysis/data/2nd Round/Corrected/Mo_400Sb_30Se_Results Table.txt | Mo400Sb30Se | 0.1842603 | 10.08043 | 13.43884
41 | Mo_400Sb_30Se_9 2026-07-09 12-16-33 | 0.11050598 | 0.00105259 | 8.521968 | 0.00053501 | 0.05635366 | 0.03014965 | 26.24195 | 0.2577979 | 96.228021 | 112.623 | 5.957e-05 |  |  |  | 14.804 | 12:16:33 | 2026-09-07 | C:/Users/jp_ol/OneDrive/Ambiente de Trabalho/TESE/Data_Analysis/data/2nd Round/Corrected/Mo_400Sb_30Se_Results Table.txt | Mo400Sb30Se | 0.1235149 | 11.88559 | 13.91062
42 | Mo_400Sb_30Se_10 2026-07-09 12-17-48 | 0.26156292 | 0.00197877 | 13.86164 | 0.00108179 | 0.14398535 | 0.15576232 | 30.4686 | 1.152189 | 89.215818 | 190.23 | 0.0002922 |  |  |  | 14.804 | 12:17:48 | 2026-09-07 | C:/Users/jp_ol/OneDrive/Ambiente de Trabalho/TESE/Data_Analysis/data/2nd Round/Corrected/Mo_400Sb_30Se_Results Table.txt | Mo400Sb30Se | 0.1427515 | 12.73569 | 27.15562
43 | Mo_400Sb_30Se_11 2026-07-09 12-19-34 | 0.2729874 | 0.00209643 | 12.86158 | 0.00114821 | 0.15201759 | 0.17454775 | 30.87813 | 1.130755 | 80.328113 | 186.053 | 0.00032643 |  |  |  | 14.563 | 12:19:34 | 2026-09-07 | C:/Users/jp_ol/OneDrive/Ambiente de Trabalho/TESE/Data_Analysis/data/2nd Round/Corrected/Mo_400Sb_30Se_Results Table.txt | Mo400Sb30Se | 0.1629995 | 13.09344 | 30.32654
44 | Mo_400Sb_30Se_12 2026-07-09 12-22-06 | 0.25275656 | 0.00180164 | 14.23632 | 0.00099 | 0.14483347 | 0.14338479 | 31.87809 | 1.196439 | 77.610448 | 207.39 | 0.00026518 |  |  |  | 14.553 | 12:22:06 | 2026-09-07 | C:/Users/jp_ol/OneDrive/Ambiente de Trabalho/TESE/Data_Analysis/data/2nd Round/Corrected/Mo_400Sb_30Se_Results Table.txt | Mo400Sb30Se | 0.1265524 | 9.821786 | 26.24569