## Sheet1
| V_Mo_200Sb_25Se_13 | J_Mo_200Sb_25Se_13 | V_Mo_300Sb_35Se_12 | J_Mo_300Sb_35Se_12 | V_Mo_400Sb_30Se_11 | J_Mo_400Sb_30Se_11 | V_Mo_400deg_400Sb_35Se_2 | J_Mo_400deg_400Sb_35Se_2
0 | -0.1 | -14.94476 | -0.1 | -24.134 | -0.1 | -15.67588 | -0.1 | -5.554814
1 | -0.0953 | -14.94012 | -0.0953 | -24.11857 | -0.0953 | -15.55606 | -0.0953 | -5.501131
2 | -0.0906 | -14.92015 | -0.0906 | -24.08556 | -0.0906 | -15.42907 | -0.0906 | -5.447024
3 | -0.0859 | -14.90201 | -0.0859 | -24.04136 | -0.0859 | -15.29729 | -0.0859 | -5.391044
4 | -0.0812 | -14.88144 | -0.0812 | -24.01042 | -0.0812 | -15.16183 | -0.0812 | -5.332895
5 | -0.0765 | -14.8645 | -0.0765 | -24.00248 | -0.0765 | -15.036 | -0.0765 | -5.277639
6 | -0.0718 | -14.83305 | -0.0718 | -23.96965 | -0.0718 | -14.89496 | -0.0718 | -5.220171
7 | -0.0671 | -14.81107 | -0.0671 | -23.92428 | -0.0671 | -14.75686 | -0.0671 | -5.165552
8 | -0.0624 | -14.80078 | -0.0624 | -23.88801 | -0.0624 | -14.62907 | -0.0624 | -5.107744
9 | -0.0577 | -14.75864 | -0.0577 | -23.84598 | -0.0577 | -14.48992 | -0.0577 | -5.051041
10 | -0.053 | -14.73021 | -0.053 | -23.8034 | -0.053 | -14.34508 | -0.053 | -4.990595
11 | -0.0483 | -14.7044 | -0.0483 | -23.75758 | -0.0483 | -14.20612 | -0.0483 | -4.936828
12 | -0.0436 | -14.67617 | -0.0436 | -23.72682 | -0.0436 | -14.06452 | -0.0436 | -4.878679
13 | -0.03895 | -14.6437 | -0.03895 | -23.67829 | -0.03895 | -13.93121 | -0.03895 | -4.816276
14 | -0.03425 | -14.60136 | -0.03425 | -23.6404 | -0.03425 | -13.78538 | -0.03425 | -4.758127
15 | -0.02955 | -14.57837 | -0.02955 | -23.59178 | -0.02955 | -13.64968 | -0.02955 | -4.702488
16 | -0.02485 | -14.54671 | -0.02485 | -23.5548 | -0.02485 | -13.50532 | -0.02485 | -4.641872
17 | -0.02015 | -14.51747 | -0.02015 | -23.50176 | -0.02015 | -13.35771 | -0.02015 | -4.584106
18 | -0.01545 | -14.47997 | -0.01545 | -23.45837 | -0.01545 | -13.20661 | -0.01545 | -4.524468
19 | -0.01075 | -14.45174 | -0.01075 | -23.40416 | -0.01075 | -13.05004 | -0.01075 | -4.466405
20 | -0.00605 | -14.41141 | -0.00605 | -23.35671 | -0.00605 | -12.90268 | -0.00605 | -4.405831
21 | -0.00135 | -14.38076 | -0.00135 | -23.29997 | -0.00135 | -12.749 | -0.00135 | -4.347725
22 | 0.00335 | -14.3489 | 0.00335 | -23.25496 | 0.00335 | -12.59746 | 0.00335 | -4.284471
23 | 0.00805 | -14.30232 | 0.00805 | -23.19516 | 0.00805 | -12.44513 | 0.00805 | -4.224749
24 | 0.01275 | -14.26018 | 0.01275 | -23.14861 | 0.01275 | -12.29703 | 0.01275 | -4.162346
25 | 0.01745 | -14.2138 | 0.01745 | -23.08908 | 0.01745 | -12.13231 | 0.01745 | -4.099263
26 | 0.02215 | -14.17267 | 0.02215 | -23.02864 | 0.02215 | -11.97452 | 0.02215 | -4.037455
27 | 0.02685 | -14.13677 | 0.02685 | -22.97623 | 0.02685 | -11.81176 | 0.02685 | -3.973607
28 | 0.03155 | -14.09745 | 0.03155 | -22.89604 | 0.03155 | -11.6485 | 0.03155 | -3.914862
29 | 0.03625 | -14.05087 | 0.03625 | -22.85004 | 0.03625 | -11.49482 | 0.03625 | -3.853438
30 | 0.04095 | -14.00691 | 0.04095 | -22.77237 | 0.04095 | -11.32771 | 0.04095 | -3.792099
31 | 0.04565 | -13.97485 | 0.04565 | -22.70075 | 0.04565 | -11.16906 | 0.04565 | -3.728292
32 | 0.05035 | -13.93392 | 0.05035 | -22.62994 | 0.05035 | -10.99807 | 0.05035 | -3.665592
33 | 0.05505 | -13.89016 | 0.05505 | -22.54208 | 0.05505 | -10.82967 | 0.05505 | -3.599191
34 | 0.05975 | -13.85548 | 0.05975 | -22.46378 | 0.05975 | -10.65967 | 0.05975 | -3.539255
35 | 0.06445 | -13.80769 | 0.06445 | -22.38756 | 0.06445 | -10.4974 | 0.06445 | -3.475662
36 | 0.06915 | -13.76373 | 0.06915 | -22.29059 | 0.06915 | -10.32678 | 0.06915 | -3.412536
37 | 0.07385 | -13.7234 | 0.07385 | -22.19064 | 0.07385 | -10.14457 | 0.07385 | -3.345411
38 | 0.0785 | -13.66291 | 0.0785 | -22.09512 | 0.0785 | -9.964757 | 0.0785 | -3.284625
39 | 0.0832 | -13.59516 | 0.0832 | -21.99499 | 0.0832 | -9.797517 | 0.0832 | -3.21967
40 | 0.0879 | -13.54979 | 0.0879 | -21.88657 | 0.0879 | -9.623651 | 0.0879 | -3.157012
41 | 0.0926 | -13.49797 | 0.0926 | -21.77156 | 0.0926 | -9.443344 | 0.0926 | -3.090399
42 | 0.0973 | -13.44816 | 0.0973 | -21.64247 | 0.0973 | -9.257392 | 0.0973 | -3.019659
43 | 0.102 | -13.3911 | 0.102 | -21.53432 | 0.102 | -9.075183 | 0.102 | -2.954278
44 | 0.1067 | -13.32798 | 0.1067 | -21.39604 | 0.1067 | -8.883833 | 0.1067 | -2.884772
45 | 0.1114 | -13.26709 | 0.1114 | -21.25622 | 0.1114 | -8.696961 | 0.1114 | -2.819732
46 | 0.1161 | -13.20821 | 0.1161 | -21.11884 | 0.1161 | -8.498556 | 0.1161 | -2.753926
47 | 0.1208 | -13.13965 | 0.1208 | -20.99418 | 0.1208 | -8.312359 | 0.1208 | -2.688333
48 | 0.1255 | -13.06665 | 0.1255 | -20.82956 | 0.1255 | -8.109475 | 0.1255 | -2.618572
49 | 0.1302 | -13.0112 | 0.1302 | -20.6662 | 0.1302 | -7.9161 | 0.1302 | -2.546896
50 | 0.1349 | -12.93962 | 0.1349 | -20.49345 | 0.1349 | -7.716222 | 0.1349 | -2.473816
51 | 0.1396 | -12.86642 | 0.1396 | -20.30754 | 0.1396 | -7.505792 | 0.1396 | -2.402736
52 | 0.1443 | -12.79202 | 0.1443 | -20.13516 | 0.1443 | -7.305668 | 0.1443 | -2.331017
53 | 0.149 | -12.71055 | 0.149 | -19.93545 | 0.149 | -7.100269 | 0.149 | -2.253854
54 | 0.1537 | -12.62929 | 0.1537 | -19.73322 | 0.1537 | -6.884072 | 0.1537 | -2.183667
55 | 0.1584 | -12.54339 | 0.1584 | -19.5234 | 0.1584 | -6.658059 | 0.1584 | -2.10527
56 | 0.1631 | -12.45628 | 0.1631 | -19.29726 | 0.1631 | -6.440819 | 0.1631 | -2.036062
57 | 0.1678 | -12.36514 | 0.1678 | -19.06985 | 0.1678 | -6.223579 | 0.1678 | -1.961621
58 | 0.1725 | -12.27863 | 0.1725 | -18.81476 | 0.1725 | -5.993455 | 0.1725 | -1.88684
59 | 0.1772 | -12.17156 | 0.1772 | -18.55948 | 0.1772 | -5.770632 | 0.1772 | -1.808826
60 | 0.1819 | -12.07618 | 0.1819 | -18.29545 | 0.1819 | -5.544497 | 0.1819 | -1.734513
61 | 0.1866 | -11.98424 | 0.1866 | -18.01771 | 0.1866 | -5.32014 | 0.1866 | -1.654712
62 | 0.1913 | -11.8693 | 0.1913 | -17.71932 | 0.1913 | -5.078606 | 0.1913 | -1.57555
63 | 0.19595 | -11.74408 | 0.19595 | -17.43428 | 0.19595 | -4.835721 | 0.19595 | -1.496558
64 | 0.20065 | -11.62047 | 0.20065 | -17.13308 | 0.20065 | -4.585659 | 0.20065 | -1.419479
65 | 0.20535 | -11.49364 | 0.20535 | -16.81755 | 0.20535 | -4.338358 | 0.20535 | -1.334489
66 | 0.21005 | -11.35753 | 0.21005 | -16.47135 | 0.21005 | -4.079829 | 0.21005 | -1.249414
67 | 0.21475 | -11.22061 | 0.21475 | -16.13065 | 0.21475 | -3.81535 | 0.21475 | -1.163318
68 | 0.21945 | -11.08088 | 0.21945 | -15.7627 | 0.21945 | -3.554122 | 0.21945 | -1.078456
69 | 0.22415 | -10.92319 | 0.22415 | -15.37266 | 0.22415 | -3.273201 | 0.22415 | -0.9875953
70 | 0.22885 | -10.75442 | 0.22885 | -14.99263 | 0.22885 | -2.990562 | 0.22885 | -0.9020947
71 | 0.23355 | -10.57173 | 0.23355 | -14.60656 | 0.23355 | -2.712892 | 0.23355 | -0.8122553
72 | 0.23825 | -10.37755 | 0.23825 | -14.18044 | 0.23825 | -2.426266 | 0.23825 | -0.7213525
73 | 0.24295 | -10.16945 | 0.24295 | -13.74646 | 0.24295 | -2.129271 | 0.24295 | -0.626281
74 | 0.24765 | -9.962767 | 0.24765 | -13.29779 | 0.24765 | -1.82154 | 0.24765 | -0.5320602
75 | 0.25235 | -9.731079 | 0.25235 | -12.82719 | 0.25235 | -1.519637 | 0.25235 | -0.4374141
76 | 0.25705 | -9.487293 | 0.25705 | -12.35489 | 0.25705 | -1.201967 | 0.25705 | -0.3401306
77 | 0.26175 | -9.209833 | 0.26175 | -11.85254 | 0.26175 | -0.8730704 | 0.26175 | -0.2391463
78 | 0.26645 | -8.912813 | 0.26645 | -11.33549 | 0.26645 | -0.5294496 | 0.26645 | -0.1366733
79 | 0.27115 | -8.608131 | 0.27115 | -10.80798 | 0.27115 | -0.1892644 | 0.27115 | -0.02994646
80 | 0.27585 | -8.255659 | 0.27585 | -10.24637 | 0.27585 | 0.1592643 | 0.27585 | 0.07427063
81 | 0.28055 | -7.884636 | 0.28055 | -9.689988 | 0.28055 | 0.5177318 | 0.28055 | 0.1831243
82 | 0.28525 | -7.482561 | 0.28525 | -9.094641 | 0.28525 | 0.9008619 | 0.28525 | 0.2976355
83 | 0.28995 | -7.053061 | 0.28995 | -8.486305 | 0.28995 | 1.281783 | 0.28995 | 0.4088713
84 | 0.29465 | -6.58283 | 0.29465 | -7.852983 | 0.29465 | 1.673564 | 0.29465 | 0.5249564
85 | 0.29935 | -6.057954 | 0.29935 | -7.19747 | 0.29935 | 2.065712 | 0.29935 | 0.6432109
86 | 0.30405 | -5.506663 | 0.30405 | -6.5167 | 0.30405 | 2.472708 | 0.30405 | 0.7648684
87 | 0.3087 | -4.908994 | 0.3087 | -5.822941 | 0.3087 | 2.888353 | 0.3087 | 0.8890782
88 | 0.3134 | -4.259704 | 0.3134 | -5.103925 | 0.3134 | 3.32087 | 0.3134 | 1.013416
89 | 0.3181 | -3.551736 | 0.3181 | -4.348195 | 0.3181 | 3.757865 | 0.3181 | 1.143708
90 | 0.3228 | -2.788316 | 0.3228 | -3.573794 | 0.3228 | 4.213204 | 0.3228 | 1.275873
91 | 0.3275 | -1.967832 | 0.3275 | -2.763581 | 0.3275 | 4.682776 | 0.3275 | 1.411865
92 | 0.3322 | -1.071328 | 0.3322 | -1.921977 | 0.3322 | 5.161612 | 0.3322 | 1.551516
93 | 0.3369 | -0.1046526 | 0.3369 | -1.055928 | 0.3369 | 5.643209 | 0.3369 | 1.694272
94 | 0.3416 | 0.9469145 | 0.3416 | -0.1464914 | 0.3416 | 6.145664 | 0.3416 | 1.84192
95 | 0.3463 | 2.070468 | 0.3463 | 0.8069653 | 0.3463 | 6.645175 | 0.3463 | 1.993184
96 | 0.351 | 3.228704 | 0.351 | 1.77729 | 0.351 | 7.165913 | 0.351 | 2.145341
97 | 0.3557 | 4.449853 | 0.3557 | 2.80282 | 0.3557 | 7.699535 | 0.3557 | 2.301539
98 | 0.3604 | 5.758313 | 0.3604 | 3.869392 | 0.3604 | 8.230947 | 0.3604 | 2.464458
99 | 0.3651 | 7.142994 | 0.3651 | 4.983683 | 0.3651 | 8.773955 | 0.3651 | 2.626016
100 | 0.3698 | 8.599258 | 0.3698 | 6.146503 | 0.3698 | 9.325184 | 0.3698 | 2.793188
101 | 0.3745 | 10.12247 | 0.3745 | 7.331423 | 0.3745 | 9.881198 | 0.3745 | 2.963424
102 | 0.3792 | 11.734 | 0.3792 | 8.570646 | 0.3792 | 10.44605 | 0.3792 | 3.136467
103 | 0.3839 | 13.39251 | 0.3839 | 9.853799 | 0.3839 | 11.01611 | 0.3839 | 3.313849
104 | 0.3886 | 15.13712 | 0.3886 | 11.18079 | 0.3886 | 11.59488 | 0.3886 | 3.496292
105 | 0.3933 | 16.95292 | 0.3933 | 12.55315 | 0.3933 | 12.1809 | 0.3933 | 3.68384
106 | 0.398 | 18.85279 | 0.398 | 13.97035 | 0.398 | 12.77305 | 0.398 | 3.874919
107 | 0.4027 | 20.83938 | 0.4027 | 15.43256 | 0.4027 | 13.37004 | 0.4027 | 4.067444
108 | 0.4074 | 22.87436 | 0.4074 | 16.94347 | 0.4074 | 13.96913 | 0.4074 | 4.264096
109 | 0.4121 | 24.98999 | 0.4121 | 18.50653 | 0.4121 | 14.57508 | 0.4121 | 4.466234
110 | 0.4168 | 27.19314 | 0.4168 | 20.13246 | 0.4168 | 15.18993 | 0.4168 | 4.669862
111 | 0.4215 | 29.46263 | 0.4215 | 21.79329 | 0.4215 | 15.80637 | 0.4215 | 4.87753
112 | 0.42615 | 31.78394 | 0.42615 | 23.4922 | 0.42615 | 16.42232 | 0.42615 | 5.088177
113 | 0.43085 | 34.18551 | 0.43085 | 25.28067 | 0.43085 | 17.04957 | 0.43085 | 5.303672
114 | 0.43555 | 36.66874 | 0.43555 | 27.13996 | 0.43555 | 17.68049 | 0.43555 | 5.521677
115 | 0.44025 | 39.23565 | 0.44025 | 29.06771 | 0.44025 | 18.31773 | 0.44025 | 5.747041
116 | 0.44495 | 41.88464 | 0.44495 | 31.08052 | 0.44495 | 18.95319 | 0.44495 | 5.974235
117 | 0.44965 | 44.57858 | 0.44965 | 33.17614 | 0.44965 | 19.59068 | 0.44965 | 6.202108
118 | 0.45435 | 47.37557 | 0.45435 | 35.38262 | 0.45435 | 20.23565 | 0.45435 | 6.436533
119 | 0.45905 | 50.26047 | 0.45905 | 37.70538 | 0.45905 | 20.89019 | 0.45905 | 6.678529
120 | 0.46375 | 53.24801 | 0.46375 | 40.15757 | 0.46375 | 21.54884 | 0.46375 | 6.920611
121 | 0.46845 | 56.32549 | 0.46845 | 42.77277 | 0.46845 | 22.21056 | 0.46845 | 7.169583
122 | 0.47315 | 59.52152 | 0.47315 | 45.58948 | 0.47315 | 22.87793 | 0.47315 | 7.420981
123 | 0.47785 | 62.84641 | 0.47785 | 48.59057 | 0.47785 | 23.55143 | 0.47785 | 7.675696
124 | 0.48255 | 66.306 | 0.48255 | 51.9135 | 0.48255 | 24.23266 | 0.48255 | 7.938068
125 | 0.48725 | 69.89685 | 0.48725 | 55.59753 | 0.48725 | 24.91836 | 0.48725 | 8.20414
126 | 0.49195 | 73.59438 | 0.49195 | 59.75287 | 0.49195 | 25.61248 | 0.49195 | 8.474424
127 | 0.49665 | 77.39917 | 0.49665 | 64.61495 | 0.49665 | 26.31199 | 0.49665 | 8.750153
128 | 0.50135 | 81.39956 | 0.50135 | 70.57167 | 0.50135 | 27.01849 | 0.50135 | 9.034772
129 | 0.50605 | 85.56833 | 0.50605 | 78.53777 | 0.50605 | 27.73659 | 0.50605 | 9.32156
130 | 0.51075 | 89.91312 | 0.51075 | 91.30416 | 0.51075 | 28.45948 | 0.51075 | 9.616941
131 | 0.51545 | 94.50675 | 0.51545 | 97.64452 | 0.51545 | 29.1904 | 0.51545 | 9.914917
132 | 0.52015 | 99.38408 | 0.52015 | 97.64452 | 0.52015 | 29.92875 | 0.52015 | 10.21778
133 | 0.52485 | 104.5447 | 0.52485 | 97.64461 | 0.52485 | 30.68004 | 0.52485 | 10.52933
134 | 0.52955 | 110.0667 | 0.52955 | 97.64452 | 0.52955 | 31.44354 | 0.52955 | 10.84977
135 | 0.53425 | 115.7226 | 0.53425 | 97.64452 | 0.53425 | 32.21336 | 0.53425 | 11.17658
136 | 0.53895 | 121.9786 | 0.53895 | 97.64452 | 0.53895 | 32.99287 | 0.53895 | 11.51293
137 | 0.5436 | 128.685 | 0.5436 | 97.64452 | 0.5436 | 33.77428 | 0.5436 | 11.8525
138 | 0.5483 | 136.0187 | 0.5483 | 97.64452 | 0.5483 | 34.58723 | 0.5483 | 12.20527
139 | 0.553 | 144.0449 | 0.553 | 97.64452 | 0.553 | 35.41012 | 0.553 | 12.57054
140 | 0.5577 | 153.0683 | 0.5577 | 97.64452 | 0.5577 | 36.24441 | 0.5577 | 12.94734
141 | 0.5624 | 163.2734 | 0.5624 | 97.64452 | 0.5624 | 37.09343 | 0.5624 | 13.33371
142 | 0.5671 | 175.2256 | 0.5671 | 97.64452 | 0.5671 | 37.93595 | 0.5671 | 13.73973
143 | 0.5718 | 182.9672 | 0.5718 | 97.64452 | 0.5718 | 38.80614 | 0.5718 | 14.16519
144 | 0.5765 | 182.9682 | 0.5765 | 97.64452 | 0.5765 | 39.71712 | 0.5765 | 14.61073
145 | 0.5812 | 182.968 | 0.5812 | 97.64442 | 0.5812 | 40.62903 | 0.5812 | 15.07149
146 | 0.5859 | 182.9676 | 0.5859 | 97.64452 | 0.5859 | 41.57768 | 0.5859 | 15.55332
147 | 0.5906 | 182.9678 | 0.5906 | 97.64452 | 0.5906 | 42.55124 | 0.5906 | 16.05815
148 | 0.5953 | 182.9674 | 0.5953 | 97.64452 | 0.5953 | 43.56732 | 0.5953 | 16.57835
149 | 0.6 | 182.9676 | 0.6 | 97.64452 | 0.6 | 44.61407 | 0.6 | 16.98564