## Corrected Results
Measurement | Voc V | Isc A | Jsc mA/cm2 | Imax A | Vmax V | Pmax mW | Fill Factor | Efficiency | R at Voc | R at Isc | Power W | RShunt ohms | Cell Temp start | Cell Temp end | Exposure | Time | Date
Mo_300Sb_35Se_2 2026-07-09 11-07-31 | 0.13526426 | 0.00202917 | 11.93737 | 0.00103378 | 0.06916386 | 0.07150041 | 24.0657 | 0.4441289 | 60.404166 | 71.273 | 0.00014098 |  |  |  | 14.824 | 11:07:31 | 2026-09-07
Mo_300Sb_35Se_3 2026-07-09 11-09-22 | 0.14847342 | 0.00196121 | 12.20064 | 0.00099947 | 0.07544018 | 0.0754003 | 23.92177 | 0.4953287 | 69.397086 | 81.08 | 0.00014912 |  |  |  | 14.822 | 11:09:22 | 2026-09-07
Mo_300Sb_35Se_4 2026-07-09 11-10-46 | 0.23489243 | 0.00166906 | 13.58397 | 0.00085369 | 0.12220001 | 0.10432057 | 24.58231 | 0.8965927 | 116.055781 | 156.429 | 0.00020468 |  |  |  | 14.578 | 11:10:46 | 2026-09-07
Mo_300Sb_35Se_5 2026-07-09 11-13-26 | 0.26837173 | 0.00260675 | 17.97242 | 0.00139954 | 0.14430398 | 0.2019587 | 26.6698 | 1.470399 | 74.662815 | 137.598 | 0.00038496 |  |  |  | 14.558 | 11:13:26 | 2026-09-07
Mo_300Sb_35Se_6 2026-07-09 11-14-48 | 0.24815251 | 0.00278157 | 15.28382 | 0.00147818 | 0.13136364 | 0.19417932 | 25.98875 | 1.126613 | 68.466026 | 112.9 | 0.00037343 |  |  |  | 14.559 | 11:14:48 | 2026-09-07
Mo_300Sb_35Se_7 2026-07-09 11-18-27 | 0.09454997 | 0.00153672 | 8.035859 | 0.00077527 | 0.04829435 | 0.03744133 | 23.80601 | 0.2067478 | 57.70103 | 64.98 | 7.407e-05 |  |  |  | 14.574 | 11:18:27 | 2026-09-07
Mo_300Sb_35Se_8 2026-07-09 11-27-24 | 0.05278817 | 0.0024383 | 16.29221 | 0.00121831 | 0.02665683 | 0.03247635 | 23.30964 | 0.2291545 | 21.261311 | 22.08 | 6.48e-05 |  |  |  | 14.303 | 11:27:24 | 2026-09-07
Mo_300Sb_35Se_9 2026-07-09 11-33-11 | 0.2802774 | 0.00190313 | 17.60722 | 0.00101547 | 0.15296267 | 0.1553295 | 26.90233 | 1.517486 | 97.147429 | 194.896 | 0.00029543 |  |  |  | 14.825 | 11:33:11 | 2026-09-07
Mo_300Sb_35Se_10 2026-07-09 11-38-09 | 0.31310053 | 0.0025143 | 17.44617 | 0.00147265 | 0.1828467 | 0.26926871 | 31.59927 | 1.97298 | 63.997911 | 229.476 | 0.0004821 |  |  |  | 14.57 | 11:38:09 | 2026-09-07
Mo_300Sb_35Se_11 2026-07-09 11-44-14 | 0.33753093 | 0.00255651 | 17.2956 | 0.00152866 | 0.20028421 | 0.30616655 | 32.77844 | 2.187197 | 60.419869 | 285.366 | 0.0005427 |  |  |  | 14.563 | 11:44:14 | 2026-09-07
Mo_300Sb_35Se_12 2026-07-09 11-50-03 | 0.3415921 | 0.00237481 | 21.42174 | 0.00165382 | 0.21444373 | 0.3546516 | 40.3885 | 3.378107 | 50.223735 | 865.664 | 0.00057996 |  |  |  | 14.564 | 11:50:03 | 2026-09-07
Correction Factor
1.082449