## Corrected Results
Measurement | Voc V | Isc A | Jsc mA/cm2 | Imax A | Vmax V | Pmax mW | Fill Factor | Efficiency | R at Voc | R at Isc | Power W | RShunt ohms | Cell Temp start | Cell Temp end | Exposure | Time | Date
Mo_400Sb_30Se_1 2026-07-09 12-05-45 | 0.06559524 | 0.00139978 | 7.596721 | 0.00070312 | 0.03303295 | 0.02322612 | 25.60979 | 0.1331462 | 45.439134 | 47.672 | 4.627e-05 |  |  |  | 14.571 | 12:05:45 | 2026-09-07
Mo_400Sb_30Se_2 2026-07-09 12-07-33 | 0.0696874 | 0.00143818 | 6.370108 | 0.00072579 | 0.0348906 | 0.0253231 | 25.58063 | 0.118429 | 47.221744 | 49.02 | 5.045e-05 |  |  |  | 14.549 | 12:07:33 | 2026-09-07
Mo_400Sb_30Se_3 2026-07-09 12-09-34 | 0.065423 | 0.00169671 | 6.276746 | 0.0008561 | 0.03303616 | 0.02828219 | 25.79507 | 0.1105272 | 36.901723 | 39.331 | 5.623e-05 |  |  |  | 14.562 | 12:09:34 | 2026-09-07
Mo_400Sb_30Se_5 2026-07-09 12-11-24 | 0.0887568 | 0.00165445 | 10.61139 | 0.00083491 | 0.04500764 | 0.03757719 | 25.90775 | 0.2545384 | 50.368541 | 54.896 | 7.46e-05 |  |  |  | 14.558 | 12:11:24 | 2026-09-07
Mo_400Sb_30Se_6 2026-07-09 12-12-38 | 0.2650255 | 0.00254017 | 11.25114 | 0.00134059 | 0.1432959 | 0.19210168 | 28.88963 | 0.8985394 | 74.49887 | 131.715 | 0.00036785 |  |  |  | 14.562 | 12:12:38 | 2026-09-07
Mo_400Sb_30Se_7 2026-07-09 12-13-59 | 0.12858896 | 0.00198809 | 10.17461 | 0.00101086 | 0.0646124 | 0.06531402 | 25.86593 | 0.3530153 | 61.382865 | 67.526 | 0.00012975 |  |  |  | 14.548 | 12:13:59 | 2026-09-07
Mo_400Sb_30Se_8 2026-07-09 12-15-13 | 0.14656392 | 0.00228532 | 12.40267 | 0.00118688 | 0.07568566 | 0.0898299 | 27.15232 | 0.5148057 | 54.70754 | 72.934 | 0.00017543 |  |  |  | 14.548 | 12:15:13 | 2026-09-07
Mo_400Sb_30Se_9 2026-07-09 12-16-33 | 0.11050598 | 0.00105259 | 8.521968 | 0.00053501 | 0.05635366 | 0.03014965 | 26.24195 | 0.2577979 | 96.228021 | 112.623 | 5.957e-05 |  |  |  | 14.804 | 12:16:33 | 2026-09-07
Mo_400Sb_30Se_10 2026-07-09 12-17-48 | 0.26156292 | 0.00197877 | 13.86164 | 0.00108179 | 0.14398535 | 0.15576232 | 30.4686 | 1.152189 | 89.215818 | 190.23 | 0.0002922 |  |  |  | 14.804 | 12:17:48 | 2026-09-07
Mo_400Sb_30Se_11 2026-07-09 12-19-34 | 0.2729874 | 0.00209643 | 12.86158 | 0.00114821 | 0.15201759 | 0.17454775 | 30.87813 | 1.130755 | 80.328113 | 186.053 | 0.00032643 |  |  |  | 14.563 | 12:19:34 | 2026-09-07
Mo_400Sb_30Se_12 2026-07-09 12-22-06 | 0.25275656 | 0.00180164 | 14.23632 | 0.00099 | 0.14483347 | 0.14338479 | 31.87809 | 1.196439 | 77.610448 | 207.39 | 0.00026518 |  |  |  | 14.553 | 12:22:06 | 2026-09-07
Correction Factor
0.9877316