## Corrected Results
Measurement | Voc V | Isc A | Jsc mA/cm2 | Imax A | Vmax V | Pmax mW | Fill Factor | Efficiency | R at Voc | R at Isc | Power W | RShunt ohms | Cell Temp start | Cell Temp end | Exposure | Time | Date
Mo_400deg_400Sb_35Se_1 2026-07-09 13-06-40 | 0.13766524 | 0.0012722 | 6.504377 | 0.00064406 | 0.06955753 | 0.04479939 | 48.1071 | 0.2418793 | 102.626851 | 112.55 | 8.89e-05 |  |  |  | 14.551 | 13:06:40 | 2026-09-07
Mo_400deg_400Sb_35Se_2 2026-07-09 13-08-33 | 0.27197523 | 0.00191307 | 8.137739 | 0.00101228 | 0.14681241 | 0.14861472 | 53.71795 | 0.6675742 | 99.320745 | 175.69 | 0.00028453 |  |  |  | 14.563 | 13:08:33 | 2026-09-07
Mo_400deg_400Sb_35Se_3 2026-07-09 13-10-06 | 0.18035255 | 0.00160244 | 7.676114 | 0.00082297 | 0.09267053 | 0.07626495 | 49.62934 | 0.3857627 | 98.332952 | 122.977 | 0.00014994 |  |  |  | 14.541 | 13:10:06 | 2026-09-07
Mo_400deg_400Sb_35Se_6 2026-07-09 13-11-56 | 0.14559311 | 0.00231382 | 6.650289 | 0.00118002 | 0.07387045 | 0.08716882 | 48.66398 | 0.2645838 | 57.685111 | 67.062 | 0.00017228 |  |  |  | 14.545 | 13:11:56 | 2026-09-07
Mo_400deg_400Sb_35Se_7 2026-07-09 13-25-31 | 0.12967689 | 0.00189836 | 5.735214 | 0.00095487 | 0.06506473 | 0.06212805 | 47.46391 | 0.1982251 | 65.700877 | 69.438 | 0.00012397 |  |  |  | 14.824 | 13:25:31 | 2026-09-07
Mo_400deg_400Sb_35Se_8 2026-07-09 13-26-50 | 0.0691695 | 0.00133314 | 4.725713 | 0.00067021 | 0.03472798 | 0.02327496 | 47.46955 | 0.08714887 | 50.400738 | 51.645 | 4.637e-05 |  |  |  | 14.802 | 13:26:50 | 2026-09-07
Mo_400deg_400Sb_35Se_9 2026-07-09 13-28-07 | 0.05074155 | 0.00098459 | 5.510821 | 0.00049114 | 0.02547621 | 0.0125123 | 47.10131 | 0.07396222 | 50.407183 | 51.177 | 2.502e-05 |  |  |  | 14.815 | 13:28:07 | 2026-09-07
Mo_400deg_400Sb_35Se_10 2026-07-09 13-20-38 | 0.08671571 | 0.00132694 | 6.135321 | 0.00066545 | 0.04350995 | 0.02895384 | 47.32305 | 0.1413843 | 64.735692 | 65.582 | 5.775e-05 |  |  |  | 14.549 | 13:20:38 | 2026-09-07
Mo_400deg_400Sb_35Se_11 2026-07-09 13-22-13 | 0.18391567 | 0.00170688 | 7.961264 | 0.00087005 | 0.09400212 | 0.08178645 | 48.99761 | 0.4028309 | 97.483866 | 114.665 | 0.00016138 |  |  |  | 14.549 | 13:22:13 | 2026-09-07
Mo_400deg_400Sb_35Se_12 2026-07-09 13-23-33 | 0.14635379 | 0.00148309 | 7.885888 | 0.00074794 | 0.07378009 | 0.05518305 | 47.81353 | 0.3098331 | 95.020639 | 102.088 | 0.0001098 |  |  |  | 14.551 | 13:23:33 | 2026-09-07
Correction Factor
0.5317198