## Mo_room_400Sb_35Se_Results Tabl
Measurement | Voc V | Isc A | Jsc mA/cm2 | Imax A | Vmax V | Pmax mW | Fill Factor | Efficiency | R at Voc | R at Isc | Power W | RShunt ohms | Cell Temp start | Cell Temp end | Exposure | Time | Date
Mo_room_400Sb_35Se_1 2026-07-09 12-37-33 | 0.00038184 | 0.00059562 | 5.67254944 | 0 | NaN | NaN | NaN | NaN | 0.64109 | 0.641 | 1.1e-07 | NaN | NaN | NaN | 14.138 | 12:38 | 2026-09-07
Mo_room_400Sb_35Se_2 2026-07-09 12-39-10 | 0.00318347 | 0.00092416 | 5.46840728 | 0 | NaN | NaN | NaN | NaN | 3.44472 | 3.445 | 1.47e-06 | NaN | NaN | NaN | 14.306 | 12:39 | 2026-09-07
Mo_room_400Sb_35Se_3 2026-07-09 12-40-56 | 0.0018157 | 0.00043269 | 2.77367527 | 0 | NaN | NaN | NaN | NaN | 4.196282 | 4.196 | 3.9e-07 | NaN | NaN | NaN | 14.307 | 12:41 | 2026-09-07
Mo_room_400Sb_35Se_5 2026-07-09 12-44-35 | 0.00187649 | 0.0003592 | 2.85077707 | 0 | NaN | NaN | NaN | NaN | 5.224101 | 5.224 | 3.4e-07 | NaN | NaN | NaN | 14.299 | 12:45 | 2026-09-07
Mo_room_400Sb_35Se_6 2026-07-09 12-46-48 | 0.00022291 | 0.00067295 | 3.54185599 | 0 | NaN | NaN | NaN | NaN | 0.331234 | 0.331 | 8e-08 | NaN | NaN | NaN | 14.144 | 12:47 | 2026-09-07
Mo_room_400Sb_35Se_7 2026-07-09 12-48-47 | 0.00086139 | 0.00184552 | 8.20228903 | 0 | NaN | NaN | NaN | NaN | 0.466745 | 0.467 | 7.9e-07 | NaN | NaN | NaN | 14.136 | 12:49 | 2026-09-07
Mo_room_400Sb_35Se_8 2026-07-09 12-49-56 | 0.00036435 | 0.00061505 | 4.48938911 | 0 | NaN | NaN | NaN | NaN | 0.59239 | 0.592 | 1.1e-07 | NaN | NaN | NaN | 14.134 | 12:50 | 2026-09-07
Mo_room_400Sb_35Se_9 2026-07-09 12-51-28 | 0.00053227 | 0.0008164 | 8.97143979 | 0 | NaN | NaN | NaN | NaN | 0.651968 | 0.652 | 2.2e-07 | NaN | NaN | NaN | 14.143 | 12:51 | 2026-09-07
Mo_room_400Sb_35Se_10 2026-07-09 12-54-37 | 0.00021105 | 0.00044299 | 2.85797859 | 0 | NaN | NaN | NaN | NaN | 0.476425 | 0.476 | 5e-08 | NaN | NaN | NaN | 14.143 | 12:55 | 2026-09-07
Mo_room_400Sb_35Se_11 2026-07-09 12-55-41 | 0.0004184 | 0.00115499 | 8.43059396 | 0 | NaN | NaN | NaN | NaN | 0.362255 | 0.362 | 2.4e-07 | NaN | NaN | NaN | 14.142 | 12:56 | 2026-09-07
Mo_room_400Sb_35Se_12 2026-07-09 12-57-17 | 0.00138683 | 0.00030738 | 3.04337585 | 0 | NaN | NaN | NaN | NaN | 4.51175 | 4.512 | 2.1e-07 | NaN | NaN | NaN | 14.298 | 12:57 | 2026-09-07